## Sheet1
ARR_DATA(I) | butyl acrylate | DAAm
0 | 43.83876 | 86.70479
93 | 43.64592 | 86.71221
186 | 40.11055 | 83.5384
280 | 35.90764 | 79.73043
373 | 31.51762 | 75.9494
467 | 27.82179 | 72.64747
561 | 25.13366 | 69.27496
654 | 22.31816 | 66.55682
748 | 20.07368 | 64.37282
841 | 18.2302 | 62.14686
935 | 16.62991 | 60.07767
1028 | 15.21372 | 58.14949
1122 | 14.00741 | 56.46648
1216 | 12.8056 | 54.67036
1311 | 11.78469 | 53.10093
1405 | 10.80925 | 51.67842
1500 | 10.03047 | 50.3377
1595 | 9.242505 | 49.10093
1690 | 8.669515 | 47.90643
1785 | 7.996599 | 46.51579
1881 | 7.270753 | 45.08458
1976 | 6.717293 | 43.9294
2072 | 6.295054 | 43.00052
2167 | 5.813793 | 42.04906
2262 | 5.506302 | 41.15978
2358 | 5.147198 | 40.2615
2453 | 4.716814 | 39.52037
2549 | 4.492219 | 38.40383
2644 | 4.196522 | 37.61528
2739 | 3.889934 | 36.81559
2834 | 3.615233 | 36.17528
2930 | 3.498182 | 35.41248
3025 | 3.156813 | 34.65815
3121 | 2.96097 | 33.99944
3216 | 2.81057 | 33.2774
3311 | 2.644559 | 32.53439
3407 | 2.375687 | 32.04998
3502 | 2.262705 | 31.21687
3597 | 2.116516 | 30.62915
3692 | 1.946786 | 29.98186
3788 | 1.833275 | 29.42975
3884 | 1.787665 | 28.80303
3979 | 1.624488 | 28.3039
4074 | 1.575959 | 27.82897
4168 | 1.517499 | 27.23811
4263 | 1.362152 | 26.78842
4357 | 1.277459 | 26.33612
4452 | 1.205132 | 25.81016
4546 | 1.125766 | 25.32118
4641 | 1.072022 | 24.93053
4735 | 1.041027 | 24.437
4830 | 0.9754092 | 24
4925 | 0.9340987 | 23.62685
5019 | 0.9267653 | 23.09316
5114 | 0.8223444 | 22.67692
5209 | 0.7730801 | 22.28572
5304 | 0.7132377 | 21.91011
5400 | 0.6978551 | 21.44699
5495 | 0.6573152 | 21.02296
5591 | 0.6663422 | 20.68719
5686 | 0.5943213 | 20.40188
5782 | 0.536682 | 20.05102
5877 | 0.4935736 | 19.813
5972 | 0.5066444 | 19.39477
6068 | 0.4818736 | 19.15354
6163 | 0.4800346 | 18.82342
6258 | 0.4054058 | 18.65812
6354 | 0.4275879 | 18.29433
6449 | 0.3834748 | 18.12652
6544 | 0.4803417 | 17.84623
6640 | 0.4133437 | 17.61994
6735 | 0.3978608 | 17.45689
6830 | 0.3655564 | 17.2045
6926 | 0.3623309 | 16.97862
7021 | 0.3118539 | 16.7276
7116 | 0.2995368 | 16.51741
7211 | 0.2882639 | 16.2986
7307 | 0.2820236 | 15.98101
7402 | 0.2692303 | 15.7797
7498 | 0.2451605 | 15.46678
7593 | 0.3445761 | 15.4374
7688 | 0.2575511 | 15.0208
7784 | 0.2440173 | 14.92667
7879 | 0.2242273 | 14.62743
7974 | 0.2012773 | 14.49316
8070 | 0.2071966 | 14.22545
8165 | 0.1590874 | 13.98552
8260 | 0.1739346 | 13.77602
8356 | 0.2285454 | 13.46175
8451 | 0.1693578 | 13.18715
8546 | 0.2248218 | 12.85565
8642 | 0.1267472 | 12.62636
8737 | 0.1362238 | 12.327
8832 | 0.1066085 | 12.08972
8928 | 0.1185017 | 11.90369
9023 | 0.1128571 | 11.64104
9118 | 0.1386987 | 11.43123
9214 | 0.1182491 | 11.24393
9309 | 0.08742979 | 10.98696
9405 | 0.08402122 | 10.88298
9500 | 0.09492983 | 10.68207
9595 | 0.1128011 | 10.47033
9691 | 0.1012311 | 10.2796
9786 | 0.07438466 | 10.40331
9881 | 0.09224301 | 10.01911
9976 | 0.08949975 | 10.02567
10071 | 0.08885249 | 9.736819
10167 | 0.05524358 | 9.815928
10262 |  | 9.415051
10358 |  | 9.395972
10453 |  | 9.234807
10548 |  | 9.228813
10643 |  | 9.100165
10738 |  | 9.024381
10834 |  | 8.834319
10929 |  | 8.722152
11024 |  | 8.714579
11119 |  | 8.750167
11215 |  | 8.520196
11310 |  | 8.432801
11405 |  | 8.559332
11500 |  | 8.249535
11595 |  | 8.233674
11691 |  | 8.097672
11786 |  | 8.064124
11881 |  | 8.110645
11977 |  | 7.837621
12072 |  | 7.819415
12167 |  | 7.678523
12263 |  | 7.629797
12357 |  | 7.568393
12450 |  | 7.484248
12544 |  | 7.306993
12638 |  | 7.299242
12731 |  | 7.36319
12824 |  | 7.208234
12918 |  | 7.1328
13012 |  | 6.95831
13105 |  | 6.957192
13199 |  | 6.868869
13292 |  | 6.980841
13386 |  | 6.778254
13479 |  | 6.597807
13573 |  | 6.550542
13668 |  | 6.546825
13762 |  | 6.423302
13857 |  | 6.299749
13951 |  | 6.3847
14047 |  | 6.25861
14142 |  | 6.139797
14237 |  | 6.113397
14333 |  | 6.121417
14428 |  | 5.948065
14523 |  | 6.033001
14619 |  | 5.992702
14714 |  | 5.843873
14809 |  | 5.763304
14904 |  | 5.703544
15000 |  | 5.810409
15095 |  | 5.610708
15191 |  | 5.567496
15286 |  | 5.565081
15381 |  | 5.450609
15476 |  | 5.376111
15572 |  | 5.43667
15666 |  | 5.340963
15762 |  | 5.21909
15857 |  | 5.277246
15953 |  | 5.200644
16048 |  | 5.173289
16143 |  | 5.266062
16238 |  | 5.045951
16334 |  | 5.064484
16429 |  | 5.109517
16525 |  | 5.144847
16620 |  | 5.012577
16715 |  | 4.886533
16810 |  | 4.847844
16906 |  | 4.756145
17000 |  | 4.742002

## integration
| trioxane | R-group CTA | Butyl acrylate | DAAm
ARR_DATA(I) | Integral(5.198,5.029) | Integral(4.551,4.489) | Integral(5.953,5.859) | Integral(5.558,5.432)
0 | 202357 | 998.021 | 21876 | 43266.6
93 | 199530 | 474.749 | 21475.5 | 42665.8
186 | 199220 | 57.3303 | 19705.3 | 41040.3
280 | 198907 | 15.4774 | 17612.8 | 39108
373 | 199418 | 19.4206 | 15499.2 | 37349.1
467 | 200024 | 43.3097 | 13723.3 | 35833.9
561 | 200236 | 20.7736 | 12410.5 | 34206.6
654 | 200382 | 20.3702 | 11028.3 | 32888.4
748 | 200743 | 61.1404 | 9937.08 | 31866.5
841 | 200978 | 50.9375 | 9035.07 | 30800.6
935 | 201269 | 44.2036 | 8253.88 | 29818.2
1028 | 201396 | 56.0263 | 7555.75 | 28879.4
1122 | 201438 | 48.3514 | 6958.1 | 28049.4
1216 | 201490 | 41.7099 | 6362.75 | 27164.2
1311 | 201571 | 38.4911 | 5857.84 | 26395
1405 | 201753 | 59.8488 | 5377.83 | 25711.1
1500 | 201825 | 39.6583 | 4992.15 | 25053
1595 | 202007 | 53.8045 | 4604.13 | 24459.5
1690 | 202053 | 70.1096 | 4319.68 | 23869.9
1785 | 202060 | 53.4553 | 3984.53 | 23177.8
1881 | 202189 | 56.3293 | 3625.17 | 22479
1976 | 202389 | 49.7551 | 3352.53 | 21924.7
2072 | 202504 | 46.0141 | 3143.58 | 21473.3
2167 | 202649 | 67.3954 | 2905.33 | 21013.2
2262 | 202714 | 62.875 | 2752.55 | 20575.4
2358 | 202793 | 68.6295 | 2574.04 | 20134.2
2453 | 203056 | 92.3275 | 2361.87 | 19789.2
2549 | 203021 | 37.8323 | 2249.02 | 19226.8
2644 | 203078 | 49.8902 | 2101.57 | 18837.3
2739 | 203113 | 34.8724 | 1948.37 | 18440
2834 | 203195 | 44.873 | 1811.51 | 18126.6
2930 | 203296 | 49.1768 | 1753.73 | 17753.2
3025 | 203374 | 66.2561 | 1583.2 | 17381.7
3121 | 203315 | 74.7069 | 1484.55 | 17046.4
3216 | 203264 | 62.1355 | 1408.79 | 16680.2
3311 | 203384 | 49.5848 | 1326.36 | 16317.4
3407 | 203577 | 83.1507 | 1192.64 | 16089.7
3502 | 203532 | 44.9519 | 1135.67 | 15668
3597 | 203594 | 71.6501 | 1062.62 | 15377.7
3692 | 203660 | 66.6236 | 977.722 | 15057.6
3788 | 203781 | 68.9572 | 921.261 | 14789.1
3884 | 203783 | 58.3271 | 898.35 | 14474.3
3979 | 203802 | 52.7877 | 816.425 | 14224.8
4074 | 203898 | 59.0863 | 792.409 | 13992.7
4168 | 204075 | 49.5272 | 763.677 | 13707.5
4263 | 204066 | 54.8609 | 685.469 | 13480.6
4357 | 204157 | 52.3232 | 643.136 | 13258.9
4452 | 204215 | 56.7585 | 606.895 | 12997.8
4546 | 204243 | 46.7019 | 567.005 | 12753.3
4641 | 204322 | 87.1341 | 540.145 | 12561.4
4735 | 204416 | 82.9793 | 524.769 | 12318.4
4830 | 204480 | 71.1335 | 491.846 | 12101.9
4925 | 204469 | 60.544 | 470.99 | 11913.1
5019 | 204706 | 85.2696 | 467.834 | 11657.5
5114 | 204633 | 63.7003 | 414.974 | 11443.3
5209 | 204655 | 46.1569 | 390.156 | 11247.1
5304 | 204721 | 69.5904 | 360.071 | 11061.1
5400 | 204772 | 58.9745 | 352.393 | 10830
5495 | 204919 | 93.8841 | 332.16 | 10623.5
5591 | 204946 | 50.784 | 336.766 | 10455.2
5686 | 204916 | 97.9718 | 300.323 | 10309.5
5782 | 204914 | 60.6506 | 271.194 | 10132.1
5877 | 205026 | 75.9505 | 249.547 | 10017.3
5972 | 204972 | 52.4764 | 256.088 | 9803.26
6068 | 204986 | 72.093 | 243.584 | 9681.99
6163 | 205011 | 46.573 | 242.684 | 9516.28
6258 | 205104 | 78.3572 | 205.048 | 9436.99
6354 | 205061 | 41.694 | 216.222 | 9251.05
6449 | 205226 | 96.4759 | 194.071 | 9173.57
6544 | 205416 | 50.6519 | 243.319 | 9040.08
6640 | 205421 | 46.4838 | 209.386 | 8925.67
6735 | 205361 | 83.2735 | 201.484 | 8840.49
6830 | 205437 | 64.9641 | 185.193 | 8715.9
6926 | 205427 | 62.7258 | 183.55 | 8601.05
7021 | 205437 | 60.0571 | 157.987 | 8474.3
7116 | 205552 | 68.6995 | 151.832 | 8372.5
7211 | 205562 | 68.517 | 146.125 | 8261.99
7307 | 205538 | 34.6723 | 142.945 | 8100.05
7402 | 205543 | 72.4858 | 136.464 | 7998.21
7498 | 205540 | 47.0783 | 124.262 | 7839.49
7593 | 205891 | 53.9199 | 174.95 | 7837.96
7688 | 205560 | 56.9285 | 130.555 | 7614.18
7784 | 205559 | 81.5107 | 123.694 | 7566.43
7879 | 205582 | 51.9394 | 113.675 | 7415.57
7974 | 205638 | 83.4327 | 102.068 | 7349.5
8070 | 205574 | 74.8288 | 105.037 | 7211.5
8165 | 205641 | 95.6724 | 80.6746 | 7092.18
8260 | 205621 | 86.8878 | 88.1952 | 6985.26
8356 | 205690 | 46.8397 | 115.925 | 6828.2
8451 | 205656 | 88.6865 | 85.8891 | 6687.81
8546 | 205740 | 49.3192 | 114.064 | 6522.35
8642 | 205608 | 82.1225 | 64.2643 | 6401.91
8737 | 205741 | 94.9516 | 69.1139 | 6254.17
8832 | 205768 | 82.2149 | 54.0955 | 6134.59
8928 | 205774 | 82.7706 | 60.1321 | 6040.37
9023 | 205790 | 106.133 | 57.2723 | 5907.55
9118 | 205657 | 59.0175 | 70.3408 | 5797.33
9214 | 205662 | 78.9303 | 59.9713 | 5702.48
9309 | 205800 | 108.124 | 44.3707 | 5575.89
9405 | 205738 | 66.0525 | 42.628 | 5521.46
9500 | 205748 | 88.3118 | 48.1648 | 5419.79
9595 | 205767 | 57.8097 | 57.2375 | 5312.85
9691 | 205827 | 84.4309 | 51.3816 | 5217.59
9786 | 206161 | 174.315 | 37.8165 | 5288.95
9881 | 206007 | 134.141 | 46.8605 | 5089.82
9976 | 205964 | 81.3944 | 45.4574 | 5092.09
10071 | 205956 | 105.94 | 45.1269 | 4945.19
10167 | 206099 | 132.961 | 28.0769 | 4988.83
10262 | 205944 | 84.5534 | 36.9313 | 4781.49
10358 | 205969 | 78.5586 | 48.7881 | 4772.38
10453 | 205871 | 59.7583 | 37.678 | 4688.29
10548 | 206010 | 75.8642 | 35.7826 | 4688.41
10643 | 205959 | 81.0767 | 49.9657 | 4621.91
10738 | 206061 | 113.091 | 19.8053 | 4585.69
10834 | 205999 | 101.718 | 41.6024 | 4487.76
10929 | 205926 | 88.5508 | 44.0767 | 4429.21
11024 | 206037 | 117.534 | 47.8102 | 4427.75
11119 | 206112 | 112.133 | 30.3422 | 4447.45
11215 | 205981 | 83.43 | 37.9167 | 4327.81
11310 | 205933 | 65.3571 | 32.8905 | 4282.42
11405 | 206108 | 116.535 | 18.3048 | 4350.37
11500 | 205927 | 90.5845 | 29.6524 | 4189.23
11595 | 206007 | 96.0225 | 31.0268 | 4182.8
11691 | 205993 | 97.4019 | 26.7563 | 4113.43
11786 | 205888 | 55.5619 | 28.7189 | 4094.3
11881 | 206009 | 92.0817 | 44.5684 | 4120.34
11977 | 205978 | 78.2199 | 27.4912 | 3981.04
12072 | 205940 | 76.8123 | 20.3836 | 3971.06
12167 | 206004 | 66.1918 | 39.3238 | 3900.72
12263 | 206027 | 54.4863 | 16.6184 | 3876.4
12357 | 206059 | 84.8654 | 42.1984 | 3845.8
12450 | 206119 | 62.5733 | 44.2736 | 3804.15
12544 | 206151 | 48.0384 | 39.5778 | 3714.63
12638 | 206031 | 63.7596 | 30.6733 | 3708.53
12731 | 206107 | 96.216 | 21.0043 | 3742.4
12824 | 206117 | 88.2934 | 22.2538 | 3663.82
12918 | 206079 | 103.595 | 30.1978 | 3624.81
13012 | 206046 | 58.897 | 29.6132 | 3535.57
13105 | 206131 | 104.896 | 16.8007 | 3536.46
13199 | 206080 | 83.6074 | 35.3261 | 3490.7
13292 | 206257 | 109.21 | 29.3482 | 3550.65
13386 | 206211 | 87.2663 | 20.104 | 3446.84
13479 | 206085 | 71.0424 | 23.3106 | 3353.03
13573 | 206098 | 87.6734 | 25.8832 | 3329.22
13668 | 206176 | 113.738 | 19.0933 | 3328.59
13762 | 206060 | 73.4318 | 30.9461 | 3263.95
13857 | 206111 | 67.1775 | 36.5948 | 3201.96
13951 | 206094 | 85.3295 | 29.4203 | 3244.87
14047 | 206157 | 116.624 | 35.3982 | 3181.76
14142 | 206068 | 94.6572 | 20.6791 | 3120.01
14237 | 206071 | 75.2131 | 22.1294 | 3106.64
14333 | 206168 | 98.9473 | 29.5346 | 3112.18
14428 | 206141 | 97.0859 | 15.5354 | 3023.65
14523 | 206234 | 91.4723 | 22.2183 | 3068.21
14619 | 206258 | 112.161 | 23.7416 | 3048.07
14714 | 206319 | 118.739 | 23.716 | 2973.25
14809 | 206177 | 81.4592 | 26.493 | 2930.24
14904 | 206237 | 112.457 | 39.858 | 2900.7
15000 | 206415 | 130.714 | 19.3993 | 2957.6
15095 | 206186 | 83.426 | 22.1447 | 2852.78
15191 | 206248 | 77.0741 | 31.8912 | 2831.66
15286 | 206414 | 41.7632 | 53.1996 | 2832.71
15381 | 206178 | 67.1144 | 29.79 | 2771.27
15476 | 206300 | 107.409 | 17.8829 | 2735.01
15572 | 206371 | 114.887 | 14.8291 | 2766.77
15666 | 206253 | 106.363 | 24.1672 | 2716.51
15762 | 206217 | 93.6192 | 16.5411 | 2654.06
15857 | 206229 | 107.192 | 31.6143 | 2683.79
15953 | 206281 | 101.405 | 24.7267 | 2645.5
16048 | 206232 | 87.2544 | 31.3682 | 2630.96
16143 | 206389 | 108.247 | 20.5427 | 2680.18
16238 | 206236 | 72.8874 | 28.1721 | 2566.25
16334 | 206274 | 105.112 | 30.3562 | 2576.15
16429 | 206306 | 129.118 | 19.7293 | 2599.46
16525 | 206364 | 111.657 | 19.5427 | 2618.17
16620 | 206322 | 90.9985 | 23.8871 | 2550.34
16715 | 206239 | 79.4327 | 20.5208 | 2485.21
16810 | 206186 | 88.3016 | 19.5054 | 2464.9
16906 | 206322 | 101.88 | 30.0893 | 2419.87
17000 | 206225 | 66.7002 | 24.8581 | 2411.54

## plots
ARR_DATA(I) | trioxane | butyl acrylate | DAAm | BA added | DAAm added | time (min) | BA | DAAm | total monomer converstion | Fraction BA | Fraction DAAm
0 | 405.5165 | 43.83876 | 86.70479 | 0 | 0 | 0 | 0 | 0
93 | 405.5165 | 43.64592 | 86.71221 | 0.1928392 | -0.007418004 | 1.55 | 0.4398828 | -0.008555472 | 0 | 1 | 1
186 | 405.5165 | 40.11055 | 83.5384 | 3.728203 | 3.166391 | 3.1 | 8.504353 | 3.651922 | 0.05281451 | 0.918999 | 0.9633984
280 | 405.5165 | 35.90764 | 79.73043 | 7.931115 | 6.974362 | 4.666667 | 18.09156 | 8.043803 | 0.1141801 | 0.8227033 | 0.9194833
373 | 405.5165 | 31.51762 | 75.9494 | 12.32113 | 10.75539 | 6.216667 | 28.10557 | 12.40461 | 0.1767726 | 0.7221208 | 0.875879
467 | 405.5165 | 27.82179 | 72.64747 | 16.01697 | 14.05731 | 7.783333 | 36.5361 | 16.21285 | 0.2303774 | 0.637443 | 0.8377999
561 | 405.5165 | 25.13366 | 69.27496 | 18.7051 | 17.42983 | 9.35 | 42.66795 | 20.1025 | 0.2768036 | 0.5758535 | 0.7989067
654 | 405.5165 | 22.31816 | 66.55682 | 21.5206 | 20.14797 | 10.9 | 49.09034 | 23.23743 | 0.3191928 | 0.5113459 | 0.76756
748 | 405.5165 | 20.07368 | 64.37282 | 23.76508 | 22.33197 | 12.46667 | 54.21021 | 25.75633 | 0.3531163 | 0.4599211 | 0.7423732
841 | 405.5165 | 18.2302 | 62.14686 | 25.60855 | 24.55793 | 14.01667 | 58.41532 | 28.32361 | 0.3842892 | 0.4176841 | 0.7167026
935 | 405.5165 | 16.62991 | 60.07767 | 27.20885 | 26.62712 | 15.58333 | 62.06574 | 30.71009 | 0.4123985 | 0.3810186 | 0.6928398
1028 | 405.5165 | 15.21372 | 58.14949 | 28.62504 | 28.5553 | 17.13333 | 65.2962 | 32.93394 | 0.4380174 | 0.3485713 | 0.6706032
1122 | 405.5165 | 14.00741 | 56.46648 | 29.83135 | 30.23831 | 18.7 | 68.04789 | 34.87501 | 0.4601503 | 0.3209329 | 0.6511941
1216 | 405.5165 | 12.8056 | 54.67036 | 31.03316 | 32.03442 | 20.26667 | 70.78932 | 36.94655 | 0.4831153 | 0.2933974 | 0.6304806
1311 | 405.5165 | 11.78469 | 53.10093 | 32.05407 | 33.60385 | 21.85 | 73.11811 | 38.75663 | 0.502958 | 0.2700066 | 0.6123813
1405 | 405.5165 | 10.80925 | 51.67842 | 33.02951 | 35.02637 | 23.41667 | 75.34316 | 40.39727 | 0.521327 | 0.2476578 | 0.5959763
1500 | 405.5165 | 10.03047 | 50.3377 | 33.80829 | 36.36709 | 25 | 77.11963 | 41.94358 | 0.537563 | 0.2298146 | 0.5805145
1595 | 405.5165 | 9.242505 | 49.10093 | 34.59625 | 37.60386 | 26.58333 | 78.91705 | 43.36999 | 0.553073 | 0.211761 | 0.5662516
1690 | 405.5165 | 8.669515 | 47.90643 | 35.16924 | 38.79835 | 28.16667 | 80.22408 | 44.74765 | 0.5666124 | 0.1986329 | 0.5524762
1785 | 405.5165 | 7.996599 | 46.51579 | 35.84216 | 40.189 | 29.75 | 81.75907 | 46.35153 | 0.5824199 | 0.1832153 | 0.5364388
1881 | 405.5165 | 7.270753 | 45.08458 | 36.568 | 41.62021 | 31.35 | 83.41478 | 48.00221 | 0.5989435 | 0.166585 | 0.5199335
1976 | 405.5165 | 6.717293 | 43.9294 | 37.12146 | 42.77539 | 32.93333 | 84.67727 | 49.33451 | 0.6120322 | 0.1539043 | 0.5066115
2072 | 405.5165 | 6.295054 | 43.00052 | 37.5437 | 43.70427 | 34.53333 | 85.64044 | 50.40583 | 0.6223821 | 0.1442301 | 0.4958993
2167 | 405.5165 | 5.813793 | 42.04906 | 38.02496 | 44.65573 | 36.11667 | 86.73824 | 51.50319 | 0.6333572 | 0.1332036 | 0.4849266
2262 | 405.5165 | 5.506302 | 41.15978 | 38.33245 | 45.545 | 37.7 | 87.43965 | 52.52882 | 0.6425248 | 0.1261585 | 0.4746712
2358 | 405.5165 | 5.147198 | 40.2615 | 38.69156 | 46.44329 | 39.3 | 88.2588 | 53.56485 | 0.6521567 | 0.1179308 | 0.4643118
2453 | 405.5165 | 4.716814 | 39.52037 | 39.12194 | 47.18442 | 40.88333 | 89.24054 | 54.41963 | 0.6611309 | 0.10807 | 0.4557647
2549 | 405.5165 | 4.492219 | 38.40383 | 39.34654 | 48.30095 | 42.48333 | 89.75286 | 55.70737 | 0.6714043 | 0.1029241 | 0.4428885
2644 | 405.5165 | 4.196522 | 37.61528 | 39.64223 | 49.08951 | 44.06667 | 90.42737 | 56.61683 | 0.6797099 | 0.09614925 | 0.4337945
2739 | 405.5165 | 3.889934 | 36.81559 | 39.94882 | 49.8892 | 45.65 | 91.12672 | 57.53915 | 0.6881843 | 0.08912481 | 0.4245722
2834 | 405.5165 | 3.615233 | 36.17528 | 40.22352 | 50.52951 | 47.23333 | 91.75334 | 58.27765 | 0.6951936 | 0.08283095 | 0.4171878
2930 | 405.5165 | 3.498182 | 35.41248 | 40.34057 | 51.29231 | 48.83333 | 92.02034 | 59.15741 | 0.7019335 | 0.08014913 | 0.408391
3025 | 405.5165 | 3.156813 | 34.65815 | 40.68194 | 52.04664 | 50.41667 | 92.79904 | 60.02741 | 0.7103268 | 0.0723278 | 0.3996917
3121 | 405.5165 | 2.96097 | 33.99944 | 40.87779 | 52.70535 | 52.01667 | 93.24577 | 60.78712 | 0.7168729 | 0.0678407 | 0.3920952
3216 | 405.5165 | 2.81057 | 33.2774 | 41.02819 | 53.42739 | 53.6 | 93.58885 | 61.61989 | 0.7235561 | 0.06439479 | 0.3837683
3311 | 405.5165 | 2.644559 | 32.53439 | 41.1942 | 54.17039 | 55.18333 | 93.96753 | 62.47682 | 0.7305194 | 0.0605912 | 0.3751997
3407 | 405.5165 | 2.375687 | 32.04998 | 41.46307 | 54.65481 | 56.78333 | 94.58085 | 63.03551 | 0.7362898 | 0.05443091 | 0.3696133
3502 | 405.5165 | 2.262705 | 31.21687 | 41.57605 | 55.48791 | 58.36667 | 94.83857 | 63.99637 | 0.7435371 | 0.05184231 | 0.3600055
3597 | 405.5165 | 2.116516 | 30.62915 | 41.72224 | 56.07564 | 59.95 | 95.17204 | 64.67421 | 0.7491591 | 0.04849287 | 0.3532277
3692 | 405.5165 | 1.946786 | 29.98186 | 41.89197 | 56.72293 | 61.53333 | 95.55921 | 65.42076 | 0.7554177 | 0.04460408 | 0.3457628
3788 | 405.5165 | 1.833275 | 29.42975 | 42.00548 | 57.27504 | 63.13333 | 95.81814 | 66.05752 | 0.7605165 | 0.04200335 | 0.3393957
3884 | 405.5165 | 1.787665 | 28.80303 | 42.05109 | 57.90176 | 64.73333 | 95.92218 | 66.78035 | 0.7656667 | 0.04095836 | 0.3321681
3979 | 405.5165 | 1.624488 | 28.3039 | 42.21427 | 58.40089 | 66.31667 | 96.2944 | 67.35601 | 0.7707402 | 0.03721969 | 0.3264119
4074 | 405.5165 | 1.575959 | 27.82897 | 42.2628 | 58.87582 | 67.9 | 96.4051 | 67.90377 | 0.77475 | 0.03610783 | 0.3209348
4168 | 405.5165 | 1.517499 | 27.23811 | 42.32126 | 59.46668 | 69.46667 | 96.53845 | 68.58523 | 0.779724 | 0.03476841 | 0.3141208
4263 | 405.5165 | 1.362152 | 26.78842 | 42.4766 | 59.91637 | 71.05 | 96.89281 | 69.10387 | 0.7843587 | 0.03120916 | 0.3089348
4357 | 405.5165 | 1.277459 | 26.33612 | 42.5613 | 60.36867 | 72.61667 | 97.086 | 69.62553 | 0.7884723 | 0.0292687 | 0.3037187
4452 | 405.5165 | 1.205132 | 25.81016 | 42.63363 | 60.89463 | 74.2 | 97.25099 | 70.23214 | 0.7930553 | 0.02761155 | 0.2976532
4546 | 405.5165 | 1.125766 | 25.32118 | 42.71299 | 61.38361 | 75.76667 | 97.43203 | 70.7961 | 0.797409 | 0.02579316 | 0.292014
4641 | 405.5165 | 1.072022 | 24.93053 | 42.76673 | 61.77426 | 77.35 | 97.55462 | 71.24665 | 0.8008132 | 0.0245618 | 0.2875089
4735 | 405.5165 | 1.041027 | 24.437 | 42.79773 | 62.26778 | 78.91667 | 97.62533 | 71.81585 | 0.8048312 | 0.02385164 | 0.2818173
4830 | 405.5165 | 0.9754092 | 24 | 42.86335 | 62.70479 | 80.5 | 97.77501 | 72.31987 | 0.8086814 | 0.02234823 | 0.2767777
4925 | 405.5165 | 0.9340987 | 23.62685 | 42.90466 | 63.07794 | 82.08333 | 97.86924 | 72.75023 | 0.8118563 | 0.02140174 | 0.2724743
5019 | 405.5165 | 0.9267653 | 23.09316 | 42.91199 | 63.61163 | 83.65 | 97.88597 | 73.36576 | 0.8160007 | 0.02123372 | 0.2663196
5114 | 405.5165 | 0.8223444 | 22.67692 | 43.01641 | 64.02786 | 85.23333 | 98.12416 | 73.84582 | 0.819989 | 0.01884127 | 0.2615194
5209 | 405.5165 | 0.7730801 | 22.28572 | 43.06568 | 64.41906 | 86.81667 | 98.23654 | 74.29701 | 0.8233631 | 0.01771254 | 0.2570079
5304 | 405.5165 | 0.7132377 | 21.91011 | 43.12552 | 64.79468 | 88.4 | 98.37304 | 74.73022 | 0.8266989 | 0.01634145 | 0.2526761
5400 | 405.5165 | 0.6978551 | 21.44699 | 43.1409 | 65.25779 | 90 | 98.40813 | 75.26435 | 0.8303643 | 0.01598901 | 0.2473354
5495 | 405.5165 | 0.6573152 | 21.02296 | 43.18144 | 65.68182 | 91.58333 | 98.50061 | 75.7534 | 0.833923 | 0.01506018 | 0.2424453
5591 | 405.5165 | 0.6663422 | 20.68719 | 43.17241 | 66.0176 | 93.18333 | 98.48002 | 76.14066 | 0.836426 | 0.015267 | 0.238573
5686 | 405.5165 | 0.5943213 | 20.40188 | 43.24444 | 66.3029 | 94.76667 | 98.6443 | 76.46971 | 0.8391632 | 0.01361688 | 0.2352827
5782 | 405.5165 | 0.536682 | 20.05102 | 43.30207 | 66.65377 | 96.36667 | 98.77578 | 76.87438 | 0.8422925 | 0.01229627 | 0.2312364
5877 | 405.5165 | 0.4935736 | 19.813 | 43.34518 | 66.89179 | 97.95 | 98.87412 | 77.1489 | 0.844446 | 0.01130859 | 0.2284915
5972 | 405.5165 | 0.5066444 | 19.39477 | 43.33211 | 67.31002 | 99.53333 | 98.8443 | 77.63126 | 0.8475496 | 0.01160806 | 0.2236682
6068 | 405.5165 | 0.4818736 | 19.15354 | 43.35688 | 67.55125 | 101.1333 | 98.9008 | 77.90948 | 0.8495873 | 0.01104052 | 0.2208863
6163 | 405.5165 | 0.4800346 | 18.82342 | 43.35872 | 67.88137 | 102.7167 | 98.905 | 78.29022 | 0.8521301 | 0.01099838 | 0.2170793
6258 | 405.5165 | 0.4054058 | 18.65812 | 43.43335 | 68.04667 | 104.3 | 99.07523 | 78.48086 | 0.8539681 | 0.009288516 | 0.2151729
6354 | 405.5165 | 0.4275879 | 18.29433 | 43.41117 | 68.41046 | 105.9 | 99.02464 | 78.90044 | 0.8565849 | 0.009796743 | 0.2109776
6449 | 405.5165 | 0.3834748 | 18.12652 | 43.45528 | 68.57826 | 107.4833 | 99.12526 | 79.09398 | 0.8582082 | 0.00878604 | 0.2090424
6544 | 405.5165 | 0.4803417 | 17.84623 | 43.35842 | 68.85856 | 109.0667 | 98.9043 | 79.41725 | 0.8596133 | 0.01100542 | 0.2058099
6640 | 405.5165 | 0.4133437 | 17.61994 | 43.42541 | 69.08484 | 110.6667 | 99.05713 | 79.67823 | 0.86186 | 0.009470387 | 0.2032003
6735 | 405.5165 | 0.3978608 | 17.45689 | 43.4409 | 69.2479 | 112.25 | 99.09245 | 79.86629 | 0.8632276 | 0.009115647 | 0.2013199
6830 | 405.5165 | 0.3655564 | 17.2045 | 43.4732 | 69.50029 | 113.8333 | 99.16613 | 80.15738 | 0.8654084 | 0.008375502 | 0.1984092
6926 | 405.5165 | 0.3623309 | 16.97862 | 43.47643 | 69.72616 | 115.4333 | 99.17349 | 80.41789 | 0.8671634 | 0.0083016 | 0.1958043
7021 | 405.5165 | 0.3118539 | 16.7276 | 43.5269 | 69.97719 | 117.0167 | 99.28863 | 80.70741 | 0.869473 | 0.007145088 | 0.1929094
7116 | 405.5165 | 0.2995368 | 16.51741 | 43.53922 | 70.18738 | 118.6 | 99.31673 | 80.94983 | 0.8711775 | 0.006862882 | 0.1904854
7211 | 405.5165 | 0.2882639 | 16.2986 | 43.55049 | 70.40619 | 120.1833 | 99.34245 | 81.20219 | 0.87294 | 0.006604601 | 0.187962
7307 | 405.5165 | 0.2820236 | 15.98101 | 43.55673 | 70.72378 | 121.7833 | 99.35668 | 81.56848 | 0.8754207 | 0.006461625 | 0.1842994
7402 | 405.5165 | 0.2692303 | 15.7797 | 43.56953 | 70.92509 | 123.3667 | 99.38586 | 81.80066 | 0.8770607 | 0.006168511 | 0.1819778
7498 | 405.5165 | 0.2451605 | 15.46678 | 43.5936 | 71.23801 | 124.9667 | 99.44077 | 82.16156 | 0.8796421 | 0.005617032 | 0.1783692
7593 | 405.5165 | 0.3445761 | 15.4374 | 43.49418 | 71.26739 | 126.55 | 99.21399 | 82.19544 | 0.8791056 | 0.007894807 | 0.1780303
7688 | 405.5165 | 0.2575511 | 15.0208 | 43.58121 | 71.68399 | 128.1333 | 99.4125 | 82.67593 | 0.8829636 | 0.005900921 | 0.1732259
7784 | 405.5165 | 0.2440173 | 14.92667 | 43.59474 | 71.77811 | 129.7333 | 99.44338 | 82.78449 | 0.8837883 | 0.00559084 | 0.1721404
7879 | 405.5165 | 0.2242273 | 14.62743 | 43.61453 | 72.07736 | 131.3167 | 99.48852 | 83.12962 | 0.8862322 | 0.005137417 | 0.1686894
7974 | 405.5165 | 0.2012773 | 14.49316 | 43.63748 | 72.21163 | 132.9 | 99.54087 | 83.28448 | 0.8874365 | 0.004611595 | 0.1671409
8070 | 405.5165 | 0.2071966 | 14.22545 | 43.63156 | 72.47934 | 134.5 | 99.52737 | 83.59324 | 0.8894419 | 0.004747217 | 0.1640536
8165 | 405.5165 | 0.1590874 | 13.98552 | 43.67967 | 72.71927 | 136.0833 | 99.63711 | 83.86996 | 0.8916484 | 0.003644954 | 0.1612866
8260 | 405.5165 | 0.1739346 | 13.77602 | 43.66482 | 72.92877 | 137.6667 | 99.60324 | 84.11159 | 0.8931395 | 0.003985129 | 0.1588706
8356 | 405.5165 | 0.2285454 | 13.46175 | 43.61021 | 73.24304 | 139.2667 | 99.47867 | 84.47404 | 0.8951285 | 0.005236352 | 0.1552463
8451 | 405.5165 | 0.1693578 | 13.18715 | 43.6694 | 73.51763 | 140.85 | 99.61368 | 84.79074 | 0.8976854 | 0.003880267 | 0.1520796
8546 | 405.5165 | 0.2248218 | 12.85565 | 43.61394 | 73.84914 | 142.4333 | 99.48716 | 85.17308 | 0.8998 | 0.005151038 | 0.1482565
8642 | 405.5165 | 0.1267472 | 12.62636 | 43.71201 | 74.07843 | 144.0333 | 99.71088 | 85.43753 | 0.9023077 | 0.002903987 | 0.1456122
8737 | 405.5165 | 0.1362238 | 12.327 | 43.70253 | 74.37779 | 145.6167 | 99.68926 | 85.78279 | 0.9045282 | 0.003121113 | 0.1421599
8832 | 405.5165 | 0.1066085 | 12.08972 | 43.73215 | 74.61507 | 147.2 | 99.75682 | 86.05646 | 0.9065727 | 0.002442577 | 0.1394235
8928 | 405.5165 | 0.1185017 | 11.90369 | 43.72026 | 74.8011 | 148.8 | 99.72969 | 86.27101 | 0.9079067 | 0.002715068 | 0.1372781
9023 | 405.5165 | 0.1128571 | 11.64104 | 43.7259 | 75.06375 | 150.3833 | 99.74256 | 86.57394 | 0.9099619 | 0.002585743 | 0.1342491
9118 | 405.5165 | 0.1386987 | 11.43123 | 43.70006 | 75.27356 | 151.9667 | 99.68362 | 86.81592 | 0.9113711 | 0.003177816 | 0.1318296
9214 | 405.5165 | 0.1182491 | 11.24393 | 43.72051 | 75.46086 | 153.5667 | 99.73026 | 87.03193 | 0.9129625 | 0.002709283 | 0.1296696
9309 | 405.5165 | 0.08742979 | 10.98696 | 43.75133 | 75.71783 | 155.15 | 99.80057 | 87.32832 | 0.9151671 | 0.002003161 | 0.126706
9405 | 405.5165 | 0.08402122 | 10.88298 | 43.75474 | 75.82181 | 156.75 | 99.80834 | 87.44823 | 0.9159897 | 0.001925065 | 0.1255069
9500 | 405.5165 | 0.09492983 | 10.68207 | 43.74383 | 76.02272 | 158.3333 | 99.78346 | 87.67995 | 0.9174452 | 0.002174999 | 0.1231899
9595 | 405.5165 | 0.1128011 | 10.47033 | 43.72596 | 76.23446 | 159.9167 | 99.74269 | 87.92416 | 0.9189303 | 0.00258446 | 0.1207481
9691 | 405.5165 | 0.1012311 | 10.2796 | 43.73753 | 76.42519 | 161.5167 | 99.76908 | 88.14414 | 0.9204799 | 0.002319371 | 0.1185485
9786 | 405.5165 | 0.07438466 | 10.40331 | 43.76437 | 76.30148 | 163.1 | 99.83032 | 88.00146 | 0.9197379 | 0.001704275 | 0.1199751
9881 | 405.5165 | 0.09224301 | 10.01911 | 43.74651 | 76.68568 | 164.6833 | 99.78959 | 88.44458 | 0.9225442 | 0.00211344 | 0.1155444
9976 | 405.5165 | 0.08949975 | 10.02567 | 43.74926 | 76.67912 | 166.2667 | 99.79584 | 88.43701 | 0.922515 | 0.002050587 | 0.11562
10071 | 405.5165 | 0.08885249 | 9.736819 | 43.7499 | 76.96797 | 167.85 | 99.79732 | 88.77015 | 0.9247326 | 0.002035757 | 0.1122889
10167 | 405.5165 | 0.05524358 | 9.815928 | 43.78351 | 76.88886 | 169.45 | 99.87398 | 88.67891 | 0.9243841 | 0.001265722 | 0.1132012
10262 | 405.5165 | 0.07272002 | 9.415051 | 43.76604 | 77.28974 | 171.0333 | 99.83412 | 89.14126 | 0.927321 | 0.001666136 | 0.1085781
10358 | 405.5165 | 0.09605514 | 9.395972 | 43.7427 | 77.30882 | 172.6333 | 99.78089 | 89.16326 | 0.9272884 | 0.002200782 | 0.1083581
10453 | 405.5165 | 0.07421663 | 9.234807 | 43.76454 | 77.46998 | 174.2167 | 99.83071 | 89.34914 | 0.9286903 | 0.001700425 | 0.1064995
10548 | 405.5165 | 0.07043559 | 9.228813 | 43.76832 | 77.47598 | 175.8 | 99.83933 | 89.35605 | 0.9287652 | 0.001613796 | 0.1064304
10643 | 405.5165 | 0.0983784 | 9.100165 | 43.74038 | 77.60462 | 177.3833 | 99.77559 | 89.50443 | 0.9295366 | 0.002254011 | 0.1049468
10738 | 405.5165 | 0.03897572 | 9.024381 | 43.79978 | 77.68041 | 178.9667 | 99.91109 | 89.59183 | 0.9305722 | 0.0008929981 | 0.1040728
10834 | 405.5165 | 0.08189584 | 8.834319 | 43.75686 | 77.87047 | 180.5667 | 99.81319 | 89.81104 | 0.9316993 | 0.001876369 | 0.1018809
10929 | 405.5165 | 0.08679734 | 8.722152 | 43.75196 | 77.98264 | 182.15 | 99.80201 | 89.9404 | 0.932521 | 0.00198867 | 0.1005874
11024 | 405.5165 | 0.09409876 | 8.714579 | 43.74466 | 77.99021 | 183.7333 | 99.78535 | 89.94914 | 0.9325231 | 0.002155958 | 0.1005
11119 | 405.5165 | 0.05969698 | 8.750167 | 43.77906 | 77.95462 | 185.3167 | 99.86383 | 89.90809 | 0.932514 | 0.001367756 | 0.1009104
11215 | 405.5165 | 0.07464692 | 8.520196 | 43.76411 | 78.18459 | 186.9167 | 99.82972 | 90.17333 | 0.9341611 | 0.001710284 | 0.09825832
11310 | 405.5165 | 0.0647669 | 8.432801 | 43.77399 | 78.27199 | 188.5 | 99.85226 | 90.27412 | 0.9349063 | 0.001483916 | 0.09725045
11405 | 405.5165 | 0.03601461 | 8.559332 | 43.80274 | 78.14546 | 190.0833 | 99.91785 | 90.12819 | 0.9341572 | 0.0008251541 | 0.09870966
11500 | 405.5165 | 0.05839224 | 8.249535 | 43.78036 | 78.45525 | 191.6667 | 99.8668 | 90.48549 | 0.936359 | 0.001337862 | 0.09513695
11595 | 405.5165 | 0.06107501 | 8.233674 | 43.77768 | 78.47111 | 193.25 | 99.86068 | 90.50378 | 0.9364599 | 0.001399329 | 0.09495404
11691 | 405.5165 | 0.05267228 | 8.097672 | 43.78608 | 78.60712 | 194.85 | 99.87985 | 90.66064 | 0.9375661 | 0.001206809 | 0.09338561
11786 | 405.5165 | 0.05656468 | 8.064124 | 43.78219 | 78.64067 | 196.4333 | 99.87097 | 90.69933 | 0.9377933 | 0.00129599 | 0.09299871
11881 | 405.5165 | 0.08773026 | 8.110645 | 43.75103 | 78.59414 | 198.0167 | 99.79988 | 90.64568 | 0.9371982 | 0.002010045 | 0.09353522
11977 | 405.5165 | 0.05412294 | 7.837621 | 43.78463 | 78.86717 | 199.6167 | 99.87654 | 90.96057 | 0.939547 | 0.001240046 | 0.09038659
12072 | 405.5165 | 0.04013735 | 7.819415 | 43.79862 | 78.88537 | 201.2 | 99.90844 | 90.98156 | 0.9397936 | 0.000919613 | 0.09017664
12167 | 405.5165 | 0.07740845 | 7.678523 | 43.76135 | 79.02627 | 202.7833 | 99.82342 | 91.14406 | 0.9405874 | 0.001773555 | 0.08855181
12263 | 405.5165 | 0.03270948 | 7.629797 | 43.80605 | 79.07499 | 204.3833 | 99.92539 | 91.20026 | 0.9413031 | 0.0007494281 | 0.08798989
12357 | 405.5165 | 0.0830449 | 7.568393 | 43.75571 | 79.1364 | 205.95 | 99.81057 | 91.27108 | 0.9413879 | 0.001902696 | 0.08728174
12450 | 405.5165 | 0.08710345 | 7.484248 | 43.75165 | 79.22054 | 207.5 | 99.80131 | 91.36813 | 0.9420013 | 0.001995684 | 0.08631135
12544 | 405.5165 | 0.07785289 | 7.306993 | 43.7609 | 79.3978 | 209.0667 | 99.82241 | 91.57256 | 0.94343 | 0.001783738 | 0.08426717
12638 | 405.5165 | 0.06037213 | 7.299242 | 43.77838 | 79.40555 | 210.6333 | 99.86229 | 91.5815 | 0.9436233 | 0.001383225 | 0.08417779
12731 | 405.5165 | 0.04132606 | 7.36319 | 43.79743 | 79.3416 | 212.1833 | 99.90573 | 91.50775 | 0.9432793 | 0.0009468483 | 0.08491527
12824 | 405.5165 | 0.04378233 | 7.208234 | 43.79497 | 79.49655 | 213.7333 | 99.90013 | 91.68646 | 0.9444475 | 0.001003126 | 0.08312825
12918 | 405.5165 | 0.05942239 | 7.1328 | 43.77933 | 79.57199 | 215.3 | 99.86445 | 91.77346 | 0.9449056 | 0.001361465 | 0.08225832
13012 | 405.5165 | 0.05828136 | 6.95831 | 43.78048 | 79.74648 | 216.8667 | 99.86706 | 91.97471 | 0.9462509 | 0.001335322 | 0.08024603
13105 | 405.5165 | 0.03305161 | 6.957192 | 43.80571 | 79.7476 | 218.4167 | 99.92461 | 91.976 | 0.9464528 | 0.0007572669 | 0.08023313
13199 | 405.5165 | 0.06951338 | 6.868869 | 43.76924 | 79.83592 | 219.9833 | 99.84143 | 92.07787 | 0.9468501 | 0.001592666 | 0.07921456
13292 | 405.5165 | 0.05770073 | 6.980841 | 43.78106 | 79.72395 | 221.5333 | 99.86838 | 91.94873 | 0.9460828 | 0.001322019 | 0.08050586
13386 | 405.5165 | 0.03953477 | 6.778254 | 43.79922 | 79.92653 | 223.1 | 99.90982 | 92.18238 | 0.9477738 | 0.0009058068 | 0.07816955
13479 | 405.5165 | 0.04586861 | 6.597807 | 43.79289 | 80.10698 | 224.65 | 99.89537 | 92.39049 | 0.9491076 | 0.001050926 | 0.07608856
13573 | 405.5165 | 0.05092754 | 6.550542 | 43.78783 | 80.15425 | 226.2167 | 99.88383 | 92.445 | 0.9494309 | 0.001166834 | 0.07554349
13668 | 405.5165 | 0.03755359 | 6.546825 | 43.8012 | 80.15796 | 227.8 | 99.91434 | 92.44929 | 0.9495618 | 0.0008604147 | 0.07550062
13762 | 405.5165 | 0.06090049 | 6.423302 | 43.77786 | 80.28149 | 229.3667 | 99.86108 | 92.59176 | 0.9503292 | 0.001395331 | 0.0740761
13857 | 405.5165 | 0.07199905 | 6.299749 | 43.76676 | 80.40504 | 230.95 | 99.83576 | 92.73425 | 0.9511906 | 0.001649617 | 0.07265124
13951 | 405.5165 | 0.05788823 | 6.3847 | 43.78087 | 80.32009 | 232.5167 | 99.86795 | 92.63628 | 0.950648 | 0.001326315 | 0.07363093
14047 | 405.5165 | 0.06962924 | 6.25861 | 43.76913 | 80.44618 | 234.1167 | 99.84117 | 92.7817 | 0.9515239 | 0.001595321 | 0.0721768
14142 | 405.5165 | 0.04069393 | 6.139797 | 43.79806 | 80.56499 | 235.7 | 99.90717 | 92.91873 | 0.9526557 | 0.0009323651 | 0.0708066
14237 | 405.5165 | 0.04354731 | 6.113397 | 43.79521 | 80.59139 | 237.2833 | 99.90066 | 92.94918 | 0.9528361 | 0.0009977407 | 0.07050215
14333 | 405.5165 | 0.05809227 | 6.121417 | 43.78066 | 80.58337 | 238.8833 | 99.86749 | 92.93993 | 0.9526632 | 0.00133099 | 0.07059465
14428 | 405.5165 | 0.03056093 | 5.948065 | 43.8082 | 80.75672 | 240.4667 | 99.93029 | 93.13987 | 0.9542021 | 0.0007002014 | 0.06859547
14523 | 405.5165 | 0.04368769 | 6.033001 | 43.79507 | 80.67179 | 242.05 | 99.90034 | 93.04191 | 0.9534509 | 0.001000957 | 0.06957499
14619 | 405.5165 | 0.04667752 | 5.992702 | 43.79208 | 80.71209 | 243.65 | 99.89352 | 93.08838 | 0.9537367 | 0.001069459 | 0.06911025
14714 | 405.5165 | 0.0466134 | 5.843873 | 43.79214 | 80.86092 | 245.2333 | 99.89367 | 93.26003 | 0.9548772 | 0.00106799 | 0.06739389
14809 | 405.5165 | 0.05210741 | 5.763304 | 43.78665 | 80.94148 | 246.8167 | 99.88114 | 93.35296 | 0.9554523 | 0.001193867 | 0.06646474
14904 | 405.5165 | 0.07837138 | 5.703544 | 43.76039 | 81.00124 | 248.4 | 99.82123 | 93.42188 | 0.9557089 | 0.001795618 | 0.06577556
15000 | 405.5165 | 0.03811126 | 5.810409 | 43.80065 | 80.89438 | 250 | 99.91306 | 93.29863 | 0.9551987 | 0.000873192 | 0.06700797
15095 | 405.5165 | 0.04355311 | 5.610708 | 43.7952 | 81.09408 | 251.5833 | 99.90065 | 93.52895 | 0.9566868 | 0.0009978736 | 0.06470494
15191 | 405.5165 | 0.06270319 | 5.567496 | 43.77605 | 81.13729 | 253.1833 | 99.85697 | 93.57879 | 0.9568711 | 0.001436634 | 0.0642066
15286 | 405.5165 | 0.1045148 | 5.565081 | 43.73424 | 81.13971 | 254.7667 | 99.76159 | 93.58158 | 0.9565693 | 0.002394606 | 0.06417875
15381 | 405.5165 | 0.05859178 | 5.450609 | 43.78017 | 81.25418 | 256.35 | 99.86635 | 93.7136 | 0.957798 | 0.001342434 | 0.06285862
15476 | 405.5165 | 0.03515178 | 5.376111 | 43.80361 | 81.32868 | 257.9333 | 99.91982 | 93.79952 | 0.9585482 | 0.0008053852 | 0.06199947
15572 | 405.5165 | 0.029139 | 5.43667 | 43.80962 | 81.26812 | 259.5333 | 99.93353 | 93.72968 | 0.9581304 | 0.0006676226 | 0.06269786
15666 | 405.5165 | 0.04751542 | 5.340963 | 43.79124 | 81.36383 | 261.1 | 99.89161 | 93.84006 | 0.9587227 | 0.001088657 | 0.06159413
15762 | 405.5165 | 0.03252733 | 5.21909 | 43.80623 | 81.4857 | 262.7 | 99.9258 | 93.98062 | 0.9597711 | 0.0007452549 | 0.06018865
15857 | 405.5165 | 0.06216449 | 5.277246 | 43.77659 | 81.42754 | 264.2833 | 99.8582 | 93.91355 | 0.9590986 | 0.001424291 | 0.06085932
15953 | 405.5165 | 0.04860886 | 5.200644 | 43.79015 | 81.50415 | 265.8833 | 99.88912 | 94.0019 | 0.9597893 | 0.001113709 | 0.05997591
16048 | 405.5165 | 0.06167968 | 5.173289 | 43.77708 | 81.5315 | 267.4667 | 99.8593 | 94.03344 | 0.9598987 | 0.001413183 | 0.05966045
16143 | 405.5165 | 0.04036264 | 5.266062 | 43.79839 | 81.43873 | 269.05 | 99.90793 | 93.92645 | 0.9593513 | 0.0009247746 | 0.06073034
16238 | 405.5165 | 0.05539407 | 5.045951 | 43.78336 | 81.65884 | 270.6333 | 99.87364 | 94.18031 | 0.9609223 | 0.00126917 | 0.05819193
16334 | 405.5165 | 0.05967762 | 5.064484 | 43.77908 | 81.6403 | 272.2333 | 99.86387 | 94.15893 | 0.9607475 | 0.001367313 | 0.05840566
16429 | 405.5165 | 0.03878005 | 5.109517 | 43.79998 | 81.59527 | 273.8167 | 99.91154 | 94.107 | 0.9605626 | 0.0008885149 | 0.058925
16525 | 405.5165 | 0.03840247 | 5.144847 | 43.80035 | 81.55994 | 275.4167 | 99.9124 | 94.06625 | 0.9602949 | 0.000879864 | 0.05933244
16620 | 405.5165 | 0.04694901 | 5.012577 | 43.79181 | 81.69221 | 277 | 99.89291 | 94.2188 | 0.9612426 | 0.001075679 | 0.05780706
16715 | 405.5165 | 0.04034893 | 4.886533 | 43.79841 | 81.81826 | 278.5833 | 99.90796 | 94.36417 | 0.9622587 | 0.0009244606 | 0.05635346
16810 | 405.5165 | 0.03836226 | 4.847844 | 43.80039 | 81.85694 | 280.1667 | 99.91249 | 94.40879 | 0.9625703 | 0.0008789428 | 0.05590729
16906 | 405.5165 | 0.05913915 | 4.756145 | 43.77962 | 81.94864 | 281.7667 | 99.8651 | 94.51455 | 0.9631136 | 0.001354976 | 0.05484977
17000 | 405.5165 | 0.04888045 | 4.742002 | 43.78988 | 81.96279 | 283.3333 | 99.8885 | 94.53087 | 0.9633005 | 0.001119932 | 0.05468667