## Sheet1
Total monomer | Fraction BA | Fraction DMA | Fraction DAAm
0.01009505 | 0.2471136 | 0.4914175 | 0.2614689
0.08064596 | 0.2411452 | 0.4924164 | 0.2664383
0.1410187 | 0.2354132 | 0.4916641 | 0.2729226
0.1790638 | 0.2291158 | 0.491371 | 0.2795132
0.2279759 | 0.2235181 | 0.49123 | 0.2852519
0.2625647 | 0.2185106 | 0.4910442 | 0.2904452
0.3070451 | 0.2141578 | 0.4904731 | 0.295369
0.3434413 | 0.2108254 | 0.4887227 | 0.3004519
0.3753583 | 0.2047109 | 0.4899577 | 0.3053313
0.401225 | 0.2007046 | 0.4886491 | 0.3106463
0.4253904 | 0.1967591 | 0.4877168 | 0.3155241
0.4491845 | 0.1910591 | 0.4892029 | 0.319738
0.471651 | 0.1878524 | 0.487866 | 0.3242815
0.4938024 | 0.1844903 | 0.4865807 | 0.328929
0.5137147 | 0.1800154 | 0.4867309 | 0.3332537
0.5323915 | 0.1771702 | 0.4852616 | 0.3375682
0.5513654 | 0.1734669 | 0.4843431 | 0.3421899
0.5675847 | 0.1713504 | 0.4823141 | 0.3463355
0.5832001 | 0.1666936 | 0.4826984 | 0.3506079
0.5971444 | 0.1639627 | 0.4815359 | 0.3545014
0.6111751 | 0.1610398 | 0.4804662 | 0.358494
0.6241084 | 0.1592177 | 0.4784396 | 0.3623426
0.6368392 | 0.1541674 | 0.4789943 | 0.3668383
0.6484584 | 0.1519774 | 0.477412 | 0.3706106
0.6591322 | 0.1496076 | 0.4760199 | 0.3743725
0.6684815 | 0.1457032 | 0.4764407 | 0.3778561
0.6783965 | 0.1447863 | 0.4735079 | 0.3817058
0.6878958 | 0.1412967 | 0.473104 | 0.3855992
0.6967849 | 0.1400214 | 0.4710482 | 0.3889304
0.7058169 | 0.1383755 | 0.4689982 | 0.3926263
0.7145319 | 0.1344128 | 0.4689665 | 0.3966207
0.7221279 | 0.1322134 | 0.4676909 | 0.4000957
0.7294979 | 0.1298302 | 0.4665835 | 0.4035863
0.737091 | 0.1291112 | 0.4636943 | 0.4071946
0.7438469 | 0.1260728 | 0.4634688 | 0.4104585
0.7500999 | 0.1224146 | 0.4635041 | 0.4140813
0.756799 | 0.1231591 | 0.4598062 | 0.4170347
0.7631835 | 0.1198154 | 0.4591277 | 0.421057
0.7695188 | 0.1174553 | 0.4576733 | 0.4248714
0.7757108 | 0.1160127 | 0.4554772 | 0.4285101
0.7813457 | 0.1138495 | 0.4543026 | 0.4318479
0.7867109 | 0.1128853 | 0.45209 | 0.4350247
0.7917046 | 0.1100633 | 0.4511972 | 0.4387395
0.7964334 | 0.1084201 | 0.4499701 | 0.4416098
0.8012745 | 0.1070809 | 0.4476184 | 0.4453007
0.8056925 | 0.1063325 | 0.4459464 | 0.4477211
0.8100196 | 0.1043894 | 0.4442509 | 0.4513597
0.813935 | 0.1018356 | 0.4439157 | 0.4542487
0.8181219 | 0.1010715 | 0.4420725 | 0.456856
0.8217962 | 0.09877996 | 0.4403586 | 0.4608615
0.826299 | 0.09782078 | 0.4380872 | 0.464092
0.8298973 | 0.09696231 | 0.4369051 | 0.4661326
0.8332888 | 0.09515194 | 0.4354098 | 0.4694382
0.8367729 | 0.09326248 | 0.4343065 | 0.472431
0.8398619 | 0.09261755 | 0.4330481 | 0.4743344
0.8430228 | 0.09017529 | 0.4314479 | 0.4783768
0.8457853 | 0.08936957 | 0.4295818 | 0.4810486
0.848947 | 0.08837967 | 0.4275135 | 0.4841069
0.8512862 | 0.08660378 | 0.4268344 | 0.4865618
0.8547127 | 0.08716483 | 0.4235801 | 0.489255
0.8580761 | 0.08529851 | 0.4218264 | 0.4928751
0.8615672 | 0.08449682 | 0.4195805 | 0.4959226
0.8655024 | 0.08321104 | 0.4164377 | 0.5003513
0.868696 | 0.08106968 | 0.4148688 | 0.5040615
0.8720453 | 0.08001301 | 0.4126528 | 0.5073342
0.8753473 | 0.07808127 | 0.4103629 | 0.5115559
0.8779503 | 0.07612474 | 0.4084435 | 0.5154317
0.8802757 | 0.07577115 | 0.4068327 | 0.5173961
0.8829693 | 0.07430324 | 0.4041227 | 0.5215741
0.8852469 | 0.07331483 | 0.4025671 | 0.5241181
0.8878852 | 0.0732398 | 0.400046 | 0.5267142
0.8895657 | 0.07220437 | 0.3986868 | 0.5291088
0.8918866 | 0.0715616 | 0.3960823 | 0.5323561
0.89378 | 0.06921624 | 0.3952218 | 0.5355619
0.8958363 | 0.06835336 | 0.3938152 | 0.5378315
0.897937 | 0.06743958 | 0.3906843 | 0.5418761
0.8999934 | 0.06760857 | 0.3889441 | 0.5434474
0.9012526 | 0.06776114 | 0.3877752 | 0.5444637
0.9029406 | 0.06558844 | 0.3861754 | 0.5482361
0.9048142 | 0.06450785 | 0.3844784 | 0.5510137
0.9061991 | 0.06341648 | 0.382633 | 0.5539505
0.9078323 | 0.06297513 | 0.3814156 | 0.5556093
0.9090836 | 0.06312575 | 0.3791921 | 0.5576821
0.9097448 | 0.06213083 | 0.378738 | 0.5591311
0.9115372 | 0.06038111 | 0.3765356 | 0.5630832
0.9125901 | 0.06251239 | 0.3746371 | 0.5628505
0.913558 | 0.06098938 | 0.3740271 | 0.5649835
0.9145822 | 0.06021208 | 0.3727488 | 0.5670391
0.9161048 | 0.05920471 | 0.3712904 | 0.5695049
0.9173925 | 0.06001677 | 0.3684039 | 0.5715793
0.9185202 | 0.05855385 | 0.3667769 | 0.5746692
0.9202593 | 0.0570003 | 0.3662686 | 0.5767311
0.9212585 | 0.05767292 | 0.3644927 | 0.5778344
0.9226992 | 0.05635837 | 0.3620703 | 0.5815713
0.9247241 | 0.05509416 | 0.3586777 | 0.5862281
0.9259852 | 0.05316164 | 0.3566258 | 0.5902125
0.9272584 | 0.05409876 | 0.3556884 | 0.5902129
0.928561 | 0.0529758 | 0.3530449 | 0.5939793
0.9300388 | 0.05351449 | 0.3511629 | 0.5953226
0.9313917 | 0.05194921 | 0.3475959 | 0.6004548
0.932791 | 0.05166366 | 0.3458133 | 0.6025231
0.9339692 | 0.05067878 | 0.3438256 | 0.6054956
0.9355146 | 0.04962432 | 0.3402794 | 0.6100963
0.9364831 | 0.0491314 | 0.3386704 | 0.6121982
0.9380144 | 0.04835794 | 0.335603 | 0.616039
0.9389639 | 0.04745645 | 0.3329993 | 0.6195442
0.9403932 | 0.04817932 | 0.3313101 | 0.6205106
0.9412418 | 0.04686062 | 0.328518 | 0.6246213
0.9429839 | 0.04470368 | 0.3257989 | 0.6294974
0.9433165 | 0.04547189 | 0.324624 | 0.6299041
0.9442669 | 0.04561063 | 0.3221563 | 0.632233
0.9447746 | 0.04656722 | 0.3210833 | 0.6323494
0.945279 | 0.04529488 | 0.3205943 | 0.6341108
0.9458616 | 0.04304391 | 0.3196741 | 0.637282
0.946368 | 0.04392853 | 0.3184399 | 0.6376316
0.9472973 | 0.04360701 | 0.3170555 | 0.6393375
0.9472874 | 0.04463034 | 0.3161491 | 0.6392206
0.9482963 | 0.04284505 | 0.3146131 | 0.6425418
0.9487724 | 0.04224194 | 0.314294 | 0.643464
0.9495275 | 0.04219738 | 0.3104405 | 0.6473621
0.9501771 | 0.04224387 | 0.3094074 | 0.6483487
0.9508859 | 0.04137462 | 0.30585 | 0.6527754
0.9512724 | 0.04062494 | 0.3067848 | 0.6525902
0.9520396 | 0.04032096 | 0.3026752 | 0.6570039
0.9529219 | 0.0397845 | 0.3013272 | 0.6588883
0.9535794 | 0.04085573 | 0.298723 | 0.6604212
0.9540589 | 0.03793126 | 0.299174 | 0.6628948
0.954709 | 0.04018794 | 0.2960544 | 0.6637577
0.9550925 | 0.04004006 | 0.2966235 | 0.6633365
0.9559549 | 0.03893769 | 0.2931407 | 0.6679216
0.9567694 | 0.03894932 | 0.2897868 | 0.6712639
0.9569564 | 0.03988153 | 0.2901136 | 0.6700049
0.9581322 | 0.04027629 | 0.2858895 | 0.6738342
0.9587213 | 0.03491378 | 0.2822292 | 0.682857
0.9592992 | 0.03844119 | 0.2829347 | 0.6786241
0.9598034 | 0.03837075 | 0.2793583 | 0.682271
0.9609112 | 0.03623162 | 0.2782994 | 0.685469

## integration
| trioxane | RgroupCTA | Butyl acrylate | DAAm | DMA
ARR_DATA(I) | Integral(5.199,5.019) | Integral(4.580,4.466) | Integral(5.958,5.868) | Integral(5.691,5.571) | Integral(5.543,5.441)
0 | 40247.1 | 1047.79 | 21566.7 | 43127.1 | 22604.8
93 | 39567.5 | 310.901 | 20994.3 | 41749.9 | 22213.9
187 | 40148.3 | 50.3805 | 19306.4 | 39423.5 | 21331.4
280 | 40260.7 | 27.4403 | 17659.1 | 36881.3 | 20472.8
374 | 39527.1 | 29.893 | 16126.2 | 34584.9 | 19673.4
467 | 39721.4 | 25.0185 | 14867.6 | 32674.8 | 18973.9
561 | 39517.6 | 29.1714 | 13812.1 | 31039 | 18359.1
654 | 39987.5 | 29.0199 | 12871.7 | 29479.3 | 17752.8
747 | 40342 | 39.3074 | 12112.3 | 28078 | 17261.5
841 | 40305.3 | 23.1598 | 11179.1 | 26756.2 | 16673.9
934 | 40146.3 | 18.4077 | 10465 | 25478.8 | 16197.5
1028 | 40012.1 | 29.6782 | 9812.32 | 24322.3 | 15735.1
1121 | 39974.5 | 68.012 | 9124.93 | 23364.2 | 15270.6
1215 | 40010.3 | 36.1848 | 8613.55 | 22370 | 14869.2
1310 | 40091.8 | 20.259 | 8121.23 | 21419.2 | 14479.4
1404 | 40115.4 | 41.3442 | 7617.01 | 20595.1 | 14101
1498 | 40155.8 | 23.0255 | 7215.96 | 19764.2 | 13748.8
1593 | 40230.8 | 26.1589 | 6791.11 | 18961.7 | 13396.5
1687 | 40349.9 | 21.7973 | 6484.87 | 18253.5 | 13107.3
1781 | 40314.5 | 47.6817 | 6075.48 | 17592.9 | 12778.6
1876 | 40313.4 | 25.2329 | 5775.86 | 16962.9 | 12487.9
1970 | 40365.6 | 40.2221 | 5482.41 | 16356.9 | 12204.5
2065 | 40395 | 38.085 | 5243.9 | 15757.6 | 11933.9
2159 | 40408.6 | 65.1865 | 4907.25 | 15246.7 | 11676.7
2253 | 40398.9 | 49.8018 | 4681.64 | 14706.6 | 11416.6
2347 | 40372.8 | 39.3363 | 4465.82 | 14209.3 | 11175.1
2442 | 40414.3 | 118.619 | 4234.33 | 13846 | 10981
2536 | 40364.3 | 42.6883 | 4076.79 | 13332.7 | 10747.8
2630 | 40370.7 | 54.9575 | 3861.63 | 12929.9 | 10538.4
2725 | 40366 | 34.8285 | 3717.35 | 12505.6 | 10325.5
2819 | 40405.8 | 22.0536 | 3567.74 | 12092.2 | 10123.1
2914 | 40416.2 | 47.6043 | 3363.77 | 11736.2 | 9925.7
3008 | 40427.4 | 69.6435 | 3221.58 | 11396 | 9748.94
3102 | 40424.2 | 66.8441 | 3079.36 | 11066.6 | 9572.41
3197 | 40422.5 | 26.5479 | 2976.22 | 10688.9 | 9386.49
3291 | 40410.2 | 42.7397 | 2830.64 | 10406 | 9215.79
3386 | 40489.6 | 126.675 | 2686.68 | 10172.7 | 9088
3480 | 40462.2 | 36.3681 | 2628.78 | 9814.37 | 8901.43
3574 | 40458.6 | 65.0785 | 2490.05 | 9541.77 | 8750.57
3668 | 40502.2 | 75.5644 | 2378.26 | 9267.07 | 8602.89
3763 | 40484.1 | 32.0924 | 2284.92 | 8970.82 | 8439.69
3857 | 40520.4 | 56.5691 | 2187.94 | 8730.71 | 8299.18
3952 | 40525.4 | 35.8085 | 2116.44 | 8476.05 | 8156.1
4047 | 40536.9 | 54.452 | 2015.79 | 8263.6 | 8035.44
4142 | 40537 | 70.5199 | 1940.62 | 8054.05 | 7904.41
4238 | 40558.9 | 57.6547 | 1872.08 | 7825.65 | 7785.13
4333 | 40510.1 | 42.5877 | 1815.48 | 7613.92 | 7644.22
4428 | 40537.2 | 34.891 | 1743.78 | 7421.02 | 7539.77
4524 | 40553.5 | 57.707 | 1666.73 | 7265.51 | 7434.63
4619 | 40544.2 | 38.5353 | 1616.63 | 7070.91 | 7307.37
4714 | 40552.1 | 71.7714 | 1548.36 | 6902.55 | 7223.93
4809 | 40524.4 | 38.7183 | 1493.56 | 6688.86 | 7085.91
4904 | 40536.3 | 46.3966 | 1450.21 | 6534.54 | 6971.68
5000 | 40552.9 | 64.7904 | 1395.33 | 6384.95 | 6883.95
5095 | 40535 | 48.2183 | 1338.45 | 6232.92 | 6780.06
5191 | 40560.5 | 67.1852 | 1304.86 | 6101.08 | 6682.75
5286 | 40580.2 | 63.5621 | 1245.98 | 5961.45 | 6609.88
5381 | 40595.4 | 74.0136 | 1213.57 | 5833.39 | 6532.27
5476 | 40582.5 | 68.6903 | 1175.15 | 5684.48 | 6436.98
5572 | 40622.8 | 92.3952 | 1134.83 | 5593.11 | 6375.76
5667 | 40600.8 | 51.9281 | 1115.26 | 5419.64 | 6259.94
5762 | 40600.2 | 64.7988 | 1066.1 | 5272.18 | 6160.18
5858 | 40614.7 | 49.5602 | 1030.47 | 5116.94 | 6047.96
5953 | 40599.7 | 46.4423 | 985.578 | 4932.42 | 5926.32
6048 | 40594.1 | 51.0708 | 937.286 | 4796.5 | 5827.7
6144 | 40579.5 | 48.9625 | 901.148 | 4647.51 | 5713.86
6239 | 40578.5 | 37.9831 | 856.677 | 4502.34 | 5612.59
6334 | 40590.1 | 58.7578 | 818.004 | 4388.96 | 5538.61
6429 | 40587.3 | 70.6886 | 798.636 | 4288.06 | 5453.41
6524 | 40561.5 | 70.1709 | 765.058 | 4161.02 | 5370.35
6620 | 40584.8 | 60.1768 | 740.615 | 4066.67 | 5294.56
6715 | 40555.5 | 49.8015 | 722.325 | 3945.44 | 5194.7
6811 | 40567.6 | 54.0314 | 701.648 | 3874.25 | 5141.63
6906 | 40570.9 | 45.9135 | 680.843 | 3768.36 | 5064.88
7001 | 40594.3 | 73.4796 | 647.369 | 3696.45 | 5009.03
7096 | 40561.8 | 63.7571 | 626.421 | 3609.1 | 4928.93
7192 | 40572.1 | 61.6356 | 605.736 | 3509.09 | 4867.08
7287 | 40550.5 | 46.1424 | 594.702 | 3421.25 | 4780.3
7382 | 40577.7 | 63.2194 | 588.934 | 3370.28 | 4732.11
7478 | 40576.7 | 55.4646 | 560.292 | 3298.92 | 4683.33
7573 | 40570.5 | 52.5524 | 540.341 | 3220.53 | 4615.49
7669 | 40592.1 | 54.9678 | 523.749 | 3160.12 | 4575.01
7763 | 40588.2 | 49.6279 | 510.999 | 3094.92 | 4508.38
7857 | 40574.6 | 31.165 | 505.098 | 3034.09 | 4462.27
7951 | 40592.7 | 71.7488 | 493.742 | 3009.76 | 4443.31
8044 | 40581.3 | 35.0296 | 470.176 | 2932.01 | 4384.62
8138 | 40582.2 | 46.5266 | 480.989 | 2882.57 | 4330.74
8231 | 40586.2 | 46.5293 | 464.12 | 2846.29 | 4299.44
8325 | 40593.4 | 60.4822 | 452.856 | 2803.45 | 4264.71
8418 | 40591.4 | 52.0974 | 437.321 | 2742.57 | 4206.7
8512 | 40587.6 | 48.0212 | 436.474 | 2679.23 | 4156.83
8605 | 40614.7 | 69.3486 | 420.302 | 2632.74 | 4125
8699 | 40611.3 | 52.7043 | 400.384 | 2572.76 | 4051.1
8792 | 40635 | 83.6515 | 400.266 | 2529.68 | 4010.33
8886 | 40649.8 | 95.5471 | 384.126 | 2467.79 | 3963.86
8981 | 40596.9 | 39.1297 | 365.197 | 2377.53 | 3885.87
9075 | 40599.8 | 55.6274 | 346.508 | 2324.49 | 3847.01
9170 | 40611.2 | 46.3983 | 346.648 | 2279.14 | 3781.9
9265 | 40620.1 | 75.2323 | 333.447 | 2222.18 | 3738.7
9360 | 40599.1 | 51.5159 | 329.699 | 2163.49 | 3667.74
9454 | 40598.3 | 40.0109 | 313.86 | 2100.06 | 3627.75
9548 | 40599.5 | 49.0287 | 305.778 | 2046.74 | 3566.11
9643 | 40621.2 | 59.614 | 294.848 | 2000.37 | 3522.76
9737 | 40608.5 | 51.1656 | 281.868 | 1932.8 | 3465.37
9832 | 40589 | 64.4927 | 274.745 | 1893.86 | 3423.44
9926 | 40594.5 | 36.0197 | 263.936 | 1831.71 | 3362.32
10021 | 40615.2 | 76.7421 | 255.178 | 1790.57 | 3331.35
10115 | 40599.6 | 45.8325 | 252.901 | 1739.1 | 3257.16
10209 | 40588 | 57.6127 | 242.408 | 1699.41 | 3231.14
10304 | 40582.4 | 32.2196 | 224.363 | 1635.15 | 3159.38
10398 | 40587.2 | 45.41 | 226.914 | 1619.94 | 3143.35
10493 | 40581 | 46.8094 | 223.756 | 1580.43 | 3101.6
10587 | 40587.3 | 48.3899 | 226.403 | 1561.06 | 3074.39
10681 | 40603.2 | 68.9955 | 218.291 | 1545.05 | 3055.99
10775 | 40597.8 | 76.1251 | 205.207 | 1524.01 | 3038.17
10868 | 40594.4 | 61.7047 | 207.448 | 1503.8 | 3011.15
10962 | 40588.1 | 52.7161 | 202.33 | 1471.09 | 2966.43
11055 | 40606.9 | 82.0872 | 207.213 | 1467.84 | 2967.82
11148 | 40607.1 | 62.9173 | 195.118 | 1432.76 | 2926.16
11242 | 40606.1 | 63.545 | 190.595 | 1418.09 | 2903.3
11336 | 40602.1 | 52.9156 | 187.569 | 1379.92 | 2877.55
11429 | 40611.7 | 55.8398 | 185.403 | 1357.95 | 2845.52
11522 | 40639 | 56.7001 | 179.125 | 1324.13 | 2826.09
11616 | 40625.9 | 61.9551 | 174.439 | 1317.3 | 2802.15
11710 | 40632.9 | 54.3285 | 170.437 | 1279.41 | 2777.16
11804 | 40614 | 35.8636 | 164.999 | 1249.7 | 2732.62
11898 | 40623.4 | 63.035 | 167.114 | 1221.88 | 2701.35
11993 | 40651.1 | 73.6572 | 153.654 | 1211.91 | 2685.29
12087 | 40635.2 | 62.6802 | 160.429 | 1181.84 | 2649.7
12181 | 40659.3 | 76.6038 | 158.579 | 1174.78 | 2627.15
12276 | 40668.5 | 74.6859 | 151.286 | 1138.95 | 2595.1
12370 | 40669.7 | 64.9512 | 148.537 | 1105.13 | 2559.93
12465 | 40677.4 | 77.2823 | 151.463 | 1101.8 | 2544.56
12559 | 40677.5 | 59.0962 | 148.784 | 1056.1 | 2489.2
12654 | 40687.8 | 54.5655 | 127.192 | 1028.17 | 2487.67
12747 | 40689 | 63.3667 | 138.086 | 1016.34 | 2437.71
12840 | 40671.5 | 121.654 | 136.067 | 990.636 | 2419.41
12934 | 40680.5 | 102.908 | 124.968 | 959.894 | 2364.28

## plot
ARR_DATA(I) | trioxane | Butyl acrylate | DMA | DAAm | BA added | DMA added | DAAm added | Time (min) | Butyl acrylate | DMA | DAAm | Total monomer | Fraction BA | Fraction DMA | Fraction DAAm
0 | 76.82284 | 41.16607 | 82.32012 | 43.14758 | 0 | 0 | 0 | 0 | 0 | 0 | 0
93 | 76.82284 | 40.76178 | 81.06011 | 43.12971 | 0.4042946 | 1.260015 | 0.01786702 | 1.55 | 0.9821064 | 1.530629 | 0.04140909 | 0.01009505 | 0.2471136 | 0.4914175 | 0.2614689
187 | 76.82284 | 36.94235 | 75.43595 | 40.81714 | 4.223727 | 6.884173 | 2.33044 | 3.116667 | 10.26021 | 8.362685 | 5.401092 | 0.08064596 | 0.2411452 | 0.4924164 | 0.2664383
280 | 76.82284 | 33.69594 | 70.37449 | 39.06486 | 7.470133 | 11.94563 | 4.082718 | 4.666667 | 18.14633 | 14.5112 | 9.462219 | 0.1410187 | 0.2354132 | 0.4916641 | 0.2729226
374 | 76.82284 | 31.34205 | 67.21743 | 38.23621 | 9.824021 | 15.10269 | 4.91137 | 6.233333 | 23.86436 | 18.34629 | 11.38272 | 0.1790638 | 0.2291158 | 0.491371 | 0.2795132
467 | 76.82284 | 28.75456 | 63.19442 | 36.69631 | 12.41152 | 19.1257 | 6.451267 | 7.783333 | 30.14987 | 23.23333 | 14.95163 | 0.2279759 | 0.2235181 | 0.49123 | 0.2852519
561 | 76.82284 | 26.85094 | 60.3403 | 35.69038 | 14.31513 | 21.97982 | 7.457198 | 9.35 | 34.7741 | 26.70042 | 17.283 | 0.2625647 | 0.2185106 | 0.4910442 | 0.2904452
654 | 76.82284 | 24.72874 | 56.63478 | 34.10617 | 16.43733 | 25.68534 | 9.041408 | 10.9 | 39.92932 | 31.20177 | 20.95461 | 0.3070451 | 0.2141578 | 0.4904731 | 0.295369
747 | 76.82284 | 23.06532 | 53.46863 | 32.87089 | 18.10075 | 28.85149 | 10.27669 | 12.45 | 43.97007 | 35.04792 | 23.81753 | 0.3434413 | 0.2108254 | 0.4887227 | 0.3004519
841 | 76.82284 | 21.30762 | 50.99794 | 31.78084 | 19.85845 | 31.32218 | 11.36674 | 14.01667 | 48.23984 | 38.04924 | 26.34386 | 0.3753583 | 0.2047109 | 0.4899577 | 0.3053313
934 | 76.82284 | 20.02553 | 48.75552 | 30.99508 | 21.14054 | 33.5646 | 12.15249 | 15.56667 | 51.35428 | 40.77327 | 28.16495 | 0.401225 | 0.2007046 | 0.4886491 | 0.3106463
1028 | 76.82284 | 18.83956 | 46.69858 | 30.21124 | 22.32652 | 35.62155 | 12.93634 | 17.13333 | 54.23523 | 43.27198 | 29.98162 | 0.4253904 | 0.1967591 | 0.4877168 | 0.3155241
1121 | 76.82284 | 17.53625 | 44.90123 | 29.34698 | 23.62982 | 37.41889 | 13.8006 | 18.68333 | 57.4012 | 45.45534 | 31.98464 | 0.4491845 | 0.1910591 | 0.4892029 | 0.319738
1215 | 76.82284 | 16.53867 | 42.95211 | 28.55 | 24.6274 | 39.36801 | 14.59758 | 20.25 | 59.8245 | 47.82307 | 33.83174 | 0.471651 | 0.1878524 | 0.487866 | 0.3242815
1310 | 76.82284 | 15.56168 | 41.0429 | 27.74504 | 25.60439 | 41.27722 | 15.40254 | 21.83333 | 62.19779 | 50.14232 | 35.69734 | 0.4938024 | 0.1844903 | 0.4865807 | 0.328929
1404 | 76.82284 | 14.58692 | 39.44056 | 27.00406 | 26.57915 | 42.87956 | 16.14351 | 23.4 | 64.56566 | 52.08879 | 37.41465 | 0.5137147 | 0.1800154 | 0.4867309 | 0.3332537
1498 | 76.82284 | 13.80499 | 37.81127 | 26.30309 | 27.36108 | 44.50885 | 16.84448 | 24.96667 | 66.46512 | 54.06801 | 39.03923 | 0.5323915 | 0.1771702 | 0.4852616 | 0.3375682
1593 | 76.82284 | 12.96798 | 36.20837 | 25.58132 | 28.19809 | 46.11175 | 17.56625 | 26.55 | 68.49837 | 56.01517 | 40.71203 | 0.5513654 | 0.1734669 | 0.4843431 | 0.3421899
1687 | 76.82284 | 12.34665 | 34.75314 | 24.9552 | 28.81942 | 47.56698 | 18.19237 | 28.11667 | 70.0077 | 57.78294 | 42.16314 | 0.5675847 | 0.1713504 | 0.4823141 | 0.3463355
1781 | 76.82284 | 11.57736 | 33.52482 | 24.35075 | 29.58871 | 48.7953 | 18.79683 | 29.68333 | 71.87645 | 59.27506 | 43.56404 | 0.5832001 | 0.1666936 | 0.4826984 | 0.3506079
1876 | 76.82284 | 11.00671 | 32.32518 | 23.79744 | 30.15936 | 49.99494 | 19.35013 | 31.26667 | 73.26266 | 60.73234 | 44.84639 | 0.5971444 | 0.1639627 | 0.4815359 | 0.3545014
1970 | 76.82284 | 10.43399 | 31.13006 | 23.22731 | 30.73208 | 51.19006 | 19.92027 | 32.83333 | 74.65391 | 62.18415 | 46.16775 | 0.6111751 | 0.1610398 | 0.4804662 | 0.358494
2065 | 76.82284 | 9.9728 | 29.96766 | 22.69578 | 31.19327 | 52.35246 | 20.4518 | 34.41667 | 75.77422 | 63.59619 | 47.39964 | 0.6241084 | 0.1592177 | 0.4784396 | 0.3623426
2159 | 76.82284 | 9.329422 | 28.98627 | 22.19917 | 31.83665 | 53.33385 | 20.94841 | 35.98333 | 77.33711 | 64.78835 | 48.55061 | 0.6368392 | 0.1541674 | 0.4789943 | 0.3668383
2253 | 76.82284 | 8.90264 | 27.96618 | 21.70989 | 32.26343 | 54.35395 | 21.43769 | 37.55 | 78.37384 | 66.02753 | 49.68457 | 0.6484584 | 0.1519774 | 0.477412 | 0.3706106
2347 | 76.82284 | 8.497725 | 27.03797 | 21.26439 | 32.66835 | 55.28215 | 21.88319 | 39.11667 | 79.35746 | 67.15508 | 50.71708 | 0.6591322 | 0.1496076 | 0.4760199 | 0.3743725
2442 | 76.82284 | 8.048964 | 26.31962 | 20.87359 | 33.11711 | 56.0005 | 22.27399 | 40.7 | 80.44758 | 68.02772 | 51.6228 | 0.6684815 | 0.1457032 | 0.4764407 | 0.3778561
2536 | 76.82284 | 7.759098 | 25.37529 | 20.45561 | 33.40698 | 56.94483 | 22.69196 | 42.26667 | 81.15172 | 69.17486 | 52.59152 | 0.6783965 | 0.1447863 | 0.4735079 | 0.3817058
2630 | 76.82284 | 7.348433 | 24.60477 | 20.0539 | 33.81764 | 57.71536 | 23.09368 | 43.83333 | 82.1493 | 70.11087 | 53.52255 | 0.6878958 | 0.1412967 | 0.473104 | 0.3855992
2725 | 76.82284 | 7.074701 | 23.80012 | 19.65105 | 34.09137 | 58.52 | 23.49653 | 45.41667 | 82.81424 | 71.08833 | 54.4562 | 0.6967849 | 0.1400214 | 0.4710482 | 0.3889304
2819 | 76.82284 | 6.783281 | 22.99069 | 19.24687 | 34.38279 | 59.32943 | 23.90071 | 46.98333 | 83.52216 | 72.07161 | 55.39293 | 0.7058169 | 0.1383755 | 0.4689982 | 0.3926263
2914 | 76.82284 | 6.393831 | 22.30809 | 18.8667 | 34.77224 | 60.01203 | 24.28087 | 48.56667 | 84.4682 | 72.90081 | 56.27402 | 0.7145319 | 0.1344128 | 0.4689665 | 0.3966207
3008 | 76.82284 | 6.121861 | 21.65544 | 18.52558 | 35.04421 | 60.66468 | 24.62199 | 50.13333 | 85.12887 | 73.69363 | 57.0646 | 0.7221279 | 0.1322134 | 0.4676909 | 0.4000957
3102 | 76.82284 | 5.852068 | 21.03115 | 18.19157 | 35.31401 | 61.28897 | 24.95601 | 51.7 | 85.78425 | 74.45199 | 57.83872 | 0.7294979 | 0.1298302 | 0.4665835 | 0.4035863
3197 | 76.82284 | 5.656297 | 20.31422 | 17.839 | 35.50978 | 62.0059 | 25.30858 | 53.28333 | 86.25981 | 75.3229 | 58.65586 | 0.737091 | 0.1291112 | 0.4636943 | 0.4071946
3291 | 76.82284 | 5.38126 | 19.78259 | 17.51991 | 35.78481 | 62.53753 | 25.62767 | 54.85 | 86.92792 | 75.96871 | 59.39538 | 0.7438469 | 0.1260728 | 0.4634688 | 0.4104585
3386 | 76.82284 | 5.097565 | 19.30115 | 17.24309 | 36.06851 | 63.01898 | 25.90448 | 56.43333 | 87.61707 | 76.55355 | 60.03694 | 0.7500999 | 0.1224146 | 0.4635041 | 0.4140813
3480 | 76.82284 | 4.991086 | 18.63388 | 16.90054 | 36.17499 | 63.68624 | 26.24704 | 58 | 87.87573 | 77.36413 | 60.83084 | 0.756799 | 0.1231591 | 0.4598062 | 0.4170347
3574 | 76.82284 | 4.72811 | 18.11792 | 16.61559 | 36.43796 | 64.2022 | 26.53198 | 59.56667 | 88.51455 | 77.99089 | 61.49125 | 0.7631835 | 0.1198154 | 0.4591277 | 0.421057
3668 | 76.82284 | 4.510982 | 17.57738 | 16.31759 | 36.65509 | 64.74274 | 26.82998 | 61.13333 | 89.04199 | 78.64753 | 62.1819 | 0.7695188 | 0.1174553 | 0.4576733 | 0.4248714
3763 | 76.82284 | 4.335876 | 17.02307 | 16.0152 | 36.8302 | 65.29705 | 27.13238 | 62.71667 | 89.46736 | 79.32088 | 62.88274 | 0.7757108 | 0.1160127 | 0.4554772 | 0.4285101
3857 | 76.82284 | 4.148127 | 16.5526 | 15.73446 | 37.01795 | 65.76752 | 27.41312 | 64.28333 | 89.92343 | 79.8924 | 63.53339 | 0.7813457 | 0.1138495 | 0.4543026 | 0.4318479
3952 | 76.82284 | 4.012075 | 16.0678 | 15.46128 | 37.154 | 66.25232 | 27.68629 | 65.86667 | 90.25393 | 80.48132 | 64.16651 | 0.7867109 | 0.1128853 | 0.45209 | 0.4350247
4047 | 76.82284 | 3.820191 | 15.66063 | 15.22823 | 37.34588 | 66.6595 | 27.91935 | 67.45 | 90.72005 | 80.97595 | 64.70664 | 0.7917046 | 0.1100633 | 0.4511972 | 0.4387395
4142 | 76.82284 | 3.677725 | 15.26346 | 14.97988 | 37.48835 | 67.05666 | 28.1677 | 69.03333 | 91.06613 | 81.45841 | 65.28223 | 0.7964334 | 0.1084201 | 0.4499701 | 0.4416098
4238 | 76.82284 | 3.545917 | 14.82261 | 14.74586 | 37.62016 | 67.49751 | 28.40172 | 70.63333 | 91.38631 | 81.99394 | 65.8246 | 0.8012745 | 0.1070809 | 0.4476184 | 0.4453007
4333 | 76.82284 | 3.442853 | 14.43894 | 14.4964 | 37.72322 | 67.88118 | 28.65118 | 72.21667 | 91.63667 | 82.46001 | 66.40275 | 0.8056925 | 0.1063325 | 0.4459464 | 0.4477211
4428 | 76.82284 | 3.304671 | 14.06372 | 14.28876 | 37.8614 | 68.2564 | 28.85881 | 73.8 | 91.97234 | 82.91582 | 66.88397 | 0.8100196 | 0.1043894 | 0.4442509 | 0.4513597
4524 | 76.82284 | 3.157383 | 13.76348 | 14.08385 | 38.00869 | 68.55665 | 29.06373 | 75.4 | 92.33013 | 83.28055 | 67.35889 | 0.813935 | 0.1018356 | 0.4439157 | 0.4542487
4619 | 76.82284 | 3.063178 | 13.39791 | 13.84595 | 38.1029 | 68.92222 | 29.30163 | 76.98333 | 92.55897 | 83.72463 | 67.91025 | 0.8181219 | 0.1010715 | 0.4420725 | 0.456856
4714 | 76.82284 | 2.933249 | 13.07635 | 13.68518 | 38.23282 | 69.24377 | 29.4624 | 78.56667 | 92.8746 | 84.11524 | 68.28285 | 0.8217962 | 0.09877996 | 0.4403586 | 0.4608615
4809 | 76.82284 | 2.831369 | 12.68019 | 13.43289 | 38.3347 | 69.63993 | 29.71469 | 80.15 | 93.12208 | 84.59648 | 68.86757 | 0.826299 | 0.09782078 | 0.4380872 | 0.464092
4904 | 76.82284 | 2.748382 | 12.38401 | 13.21246 | 38.41769 | 69.93611 | 29.93512 | 81.73333 | 93.32367 | 84.95628 | 69.37844 | 0.8298973 | 0.09696231 | 0.4369051 | 0.4661326
5000 | 76.82284 | 2.643293 | 12.09556 | 13.04086 | 38.52278 | 70.22456 | 30.10672 | 83.33333 | 93.57895 | 85.30668 | 69.77615 | 0.8332888 | 0.09515194 | 0.4354098 | 0.4694382
5095 | 76.82284 | 2.53666 | 11.81277 | 12.84972 | 38.62941 | 70.50735 | 30.29786 | 84.91667 | 93.83798 | 85.6502 | 70.21914 | 0.8367729 | 0.09326248 | 0.4343065 | 0.472431
5191 | 76.82284 | 2.471445 | 11.55563 | 12.65733 | 38.69463 | 70.76449 | 30.49024 | 86.51667 | 93.9964 | 85.96257 | 70.66502 | 0.8398619 | 0.09261755 | 0.4330481 | 0.4743344
5286 | 76.82284 | 2.358779 | 11.28569 | 12.51324 | 38.80729 | 71.03443 | 30.63434 | 88.1 | 94.27009 | 86.29049 | 70.99898 | 0.8430228 | 0.09017529 | 0.4314479 | 0.4783768
5381 | 76.82284 | 2.296563 | 11.03912 | 12.36168 | 38.86951 | 71.281 | 30.78589 | 89.68333 | 94.42122 | 86.59001 | 71.35022 | 0.8457853 | 0.08936957 | 0.4295818 | 0.4810486
5476 | 76.82284 | 2.224564 | 10.76074 | 12.18523 | 38.94151 | 71.55938 | 30.96235 | 91.26667 | 94.59612 | 86.92817 | 71.75918 | 0.848947 | 0.08837967 | 0.4275135 | 0.4841069
5572 | 76.82284 | 2.146107 | 10.57728 | 12.05737 | 39.01997 | 71.74285 | 31.09021 | 92.86667 | 94.78671 | 87.15104 | 72.05552 | 0.8512862 | 0.08660378 | 0.4268344 | 0.4865618
5667 | 76.82284 | 2.11024 | 10.25478 | 11.84475 | 39.05583 | 72.06535 | 31.30283 | 94.45 | 94.87384 | 87.54281 | 72.54828 | 0.8547127 | 0.08716483 | 0.4235801 | 0.489255
5762 | 76.82284 | 2.017252 | 9.975907 | 11.65616 | 39.14882 | 72.34421 | 31.49142 | 96.03333 | 95.09972 | 87.88157 | 72.98536 | 0.8580761 | 0.08529851 | 0.4218264 | 0.4928751
5858 | 76.82284 | 1.949137 | 9.678709 | 11.43974 | 39.21694 | 72.64141 | 31.70784 | 97.63333 | 95.26519 | 88.2426 | 73.48696 | 0.8615672 | 0.08449682 | 0.4195805 | 0.4959226
5953 | 76.82284 | 1.864913 | 9.333135 | 11.2138 | 39.30116 | 72.98699 | 31.93378 | 99.21667 | 95.46978 | 88.66239 | 74.0106 | 0.8655024 | 0.08321104 | 0.4164377 | 0.5003513
6048 | 76.82284 | 1.773779 | 9.077199 | 11.02871 | 39.39229 | 73.24292 | 32.11887 | 100.8 | 95.69116 | 88.97329 | 74.43957 | 0.868696 | 0.08106968 | 0.4148688 | 0.5040615
6144 | 76.82284 | 1.706003 | 8.798406 | 10.81716 | 39.46007 | 73.52172 | 32.33042 | 102.4 | 95.8558 | 89.31196 | 74.92986 | 0.8720453 | 0.08001301 | 0.4126528 | 0.5073342
6239 | 76.82284 | 1.621853 | 8.523788 | 10.6257 | 39.54422 | 73.79633 | 32.52187 | 103.9833 | 96.06022 | 89.64556 | 75.37358 | 0.8753473 | 0.07808127 | 0.4103629 | 0.5115559
6334 | 76.82284 | 1.548195 | 8.306763 | 10.48265 | 39.61788 | 74.01336 | 32.66493 | 105.5667 | 96.23915 | 89.90919 | 75.70513 | 0.8779503 | 0.07612474 | 0.4084435 | 0.5154317
6429 | 76.82284 | 1.511642 | 8.116355 | 10.32211 | 39.65443 | 74.20377 | 32.82547 | 107.15 | 96.32794 | 90.1405 | 76.07721 | 0.8802757 | 0.07577115 | 0.4068327 | 0.5173961
6524 | 76.82284 | 1.449008 | 7.880906 | 10.17136 | 39.71707 | 74.43922 | 32.97622 | 108.7333 | 96.48009 | 90.42651 | 76.42658 | 0.8829693 | 0.07430324 | 0.4041227 | 0.5215741
6620 | 76.82284 | 1.401908 | 7.697786 | 10.02206 | 39.76417 | 74.62233 | 33.12552 | 110.3333 | 96.59451 | 90.64896 | 76.77261 | 0.8852469 | 0.07331483 | 0.4025671 | 0.5241181
6715 | 76.82284 | 1.368274 | 7.473706 | 9.840135 | 39.7978 | 74.84642 | 33.30744 | 111.9167 | 96.67621 | 90.92117 | 77.19424 | 0.8878852 | 0.0732398 | 0.400046 | 0.5267142
6811 | 76.82284 | 1.32871 | 7.336665 | 9.736701 | 39.83736 | 74.98346 | 33.41088 | 113.5167 | 96.77232 | 91.08764 | 77.43396 | 0.8895657 | 0.07220437 | 0.3986868 | 0.5291088
6906 | 76.82284 | 1.289207 | 7.13556 | 9.59058 | 39.87687 | 75.18456 | 33.557 | 115.1 | 96.86828 | 91.33194 | 77.77261 | 0.8918866 | 0.0715616 | 0.3960823 | 0.5323561
7001 | 76.82284 | 1.225116 | 6.995361 | 9.479358 | 39.94096 | 75.32476 | 33.66822 | 116.6833 | 97.02397 | 91.50225 | 78.03038 | 0.89378 | 0.06921624 | 0.3952218 | 0.5355619
7096 | 76.82284 | 1.186423 | 6.835528 | 9.335246 | 39.97965 | 75.48459 | 33.81233 | 118.2667 | 97.11796 | 91.69641 | 78.36438 | 0.8958363 | 0.06835336 | 0.3938152 | 0.5378315
7192 | 76.82284 | 1.146955 | 6.644424 | 9.215764 | 40.01912 | 75.6757 | 33.93181 | 119.8667 | 97.21384 | 91.92855 | 78.64129 | 0.897937 | 0.06743958 | 0.3906843 | 0.5418761
7287 | 76.82284 | 1.126662 | 6.481551 | 9.056268 | 40.03941 | 75.83857 | 34.09131 | 121.45 | 97.26313 | 92.12641 | 79.01095 | 0.8999934 | 0.06760857 | 0.3889441 | 0.5434474
7382 | 76.82284 | 1.114986 | 6.380708 | 8.958963 | 40.05109 | 75.93941 | 34.18861 | 123.0333 | 97.29149 | 92.24891 | 79.23646 | 0.9012526 | 0.06776114 | 0.3877752 | 0.5444637
7478 | 76.82284 | 1.060787 | 6.245762 | 8.86683 | 40.10529 | 76.07436 | 34.28075 | 124.6333 | 97.42315 | 92.41284 | 79.44999 | 0.9029406 | 0.06558844 | 0.3861754 | 0.5482361
7573 | 76.82284 | 1.02317 | 6.09828 | 8.739726 | 40.1429 | 76.22184 | 34.40785 | 126.2167 | 97.51453 | 92.59199 | 79.74457 | 0.9048142 | 0.06450785 | 0.3844784 | 0.5510137
7669 | 76.82284 | 0.9912245 | 5.980705 | 8.658464 | 40.17485 | 76.33942 | 34.48911 | 127.8167 | 97.59213 | 92.73482 | 79.93291 | 0.9061991 | 0.06341648 | 0.382633 | 0.5539505
7763 | 76.82284 | 0.9671873 | 5.857873 | 8.533183 | 40.19889 | 76.46225 | 34.61439 | 129.3833 | 97.65052 | 92.88403 | 80.22326 | 0.9078323 | 0.06297513 | 0.3814156 | 0.5556093
7857 | 76.82284 | 0.9563387 | 5.744663 | 8.44874 | 40.20973 | 76.57546 | 34.69884 | 130.95 | 97.67688 | 93.02156 | 80.41897 | 0.9090836 | 0.06312575 | 0.3791921 | 0.5576821
7951 | 76.82284 | 0.9344207 | 5.696056 | 8.40909 | 40.23165 | 76.62407 | 34.73849 | 132.5167 | 97.73012 | 93.0806 | 80.51086 | 0.9097448 | 0.06213083 | 0.378738 | 0.5591311
8044 | 76.82284 | 0.8900714 | 5.550471 | 8.300349 | 40.276 | 76.76965 | 34.84723 | 134.0667 | 97.83785 | 93.25746 | 80.76289 | 0.9115372 | 0.06038111 | 0.3765356 | 0.5630832
8138 | 76.82284 | 0.9105209 | 5.456757 | 8.198169 | 40.25555 | 76.86336 | 34.94941 | 135.6333 | 97.78818 | 93.3713 | 80.9997 | 0.9125901 | 0.06251239 | 0.3746371 | 0.5628505
8231 | 76.82284 | 0.8785009 | 5.387547 | 8.138115 | 40.28757 | 76.93257 | 35.00946 | 137.1833 | 97.86596 | 93.45537 | 81.13888 | 0.913558 | 0.06098938 | 0.3740271 | 0.5649835
8325 | 76.82284 | 0.8570281 | 5.305517 | 8.070946 | 40.30905 | 77.0146 | 35.07663 | 138.75 | 97.91812 | 93.55502 | 81.29456 | 0.9145822 | 0.06021208 | 0.3727488 | 0.5670391
8418 | 76.82284 | 0.8276689 | 5.190558 | 7.961554 | 40.3384 | 77.12956 | 35.18602 | 140.3 | 97.98944 | 93.69467 | 81.54809 | 0.9161048 | 0.05920471 | 0.3712904 | 0.5695049
8512 | 76.82284 | 0.8261432 | 5.071156 | 7.867907 | 40.33993 | 77.24897 | 35.27967 | 141.8667 | 97.99315 | 93.83971 | 81.76512 | 0.9173925 | 0.06001677 | 0.3684039 | 0.5715793
8605 | 76.82284 | 0.7950026 | 4.979836 | 7.802451 | 40.37107 | 77.34029 | 35.34513 | 143.4167 | 98.06879 | 93.95065 | 81.91683 | 0.9185202 | 0.05855385 | 0.3667769 | 0.5746692
8699 | 76.82284 | 0.757391 | 4.866791 | 7.66331 | 40.40868 | 77.45333 | 35.48427 | 144.9833 | 98.16016 | 94.08797 | 82.2393 | 0.9202593 | 0.0570003 | 0.3662686 | 0.5767311
8792 | 76.82284 | 0.7567262 | 4.782508 | 7.581763 | 40.40935 | 77.53761 | 35.56581 | 146.5333 | 98.16177 | 94.19035 | 82.4283 | 0.9212585 | 0.05767292 | 0.3644927 | 0.5778344
8886 | 76.82284 | 0.7259482 | 4.663802 | 7.49118 | 40.44013 | 77.65632 | 35.6564 | 148.1 | 98.23654 | 94.33455 | 82.63824 | 0.9226992 | 0.05635837 | 0.3620703 | 0.5815713
8981 | 76.82284 | 0.6910742 | 4.499077 | 7.353358 | 40.475 | 77.82104 | 35.79422 | 149.6833 | 98.32125 | 94.53466 | 82.95766 | 0.9247241 | 0.05509416 | 0.3586777 | 0.5862281
9075 | 76.82284 | 0.6556615 | 4.398394 | 7.279302 | 40.51041 | 77.92173 | 35.86827 | 151.25 | 98.40728 | 94.65696 | 83.12929 | 0.9259852 | 0.05316164 | 0.3566258 | 0.5902125
9170 | 76.82284 | 0.6557423 | 4.311372 | 7.154093 | 40.51033 | 78.00875 | 35.99348 | 152.8333 | 98.40708 | 94.76268 | 83.41948 | 0.9272584 | 0.05409876 | 0.3556884 | 0.5902129
9265 | 76.82284 | 0.6306322 | 4.202702 | 7.070823 | 40.53544 | 78.11742 | 36.07675 | 154.4167 | 98.46808 | 94.89468 | 83.61247 | 0.928561 | 0.0529758 | 0.3530449 | 0.5939793
9360 | 76.82284 | 0.6238664 | 4.093821 | 6.940208 | 40.54221 | 78.2263 | 36.20737 | 156 | 98.48451 | 95.02695 | 83.91519 | 0.9300388 | 0.05351449 | 0.3511629 | 0.5953226
9454 | 76.82284 | 0.593907 | 3.973875 | 6.864673 | 40.57217 | 78.34625 | 36.2829 | 157.5667 | 98.55729 | 95.17266 | 84.09025 | 0.9313917 | 0.05194921 | 0.3475959 | 0.6004548
9548 | 76.82284 | 0.5785966 | 3.872865 | 6.747834 | 40.58748 | 78.44726 | 36.39974 | 159.1333 | 98.59448 | 95.29536 | 84.36104 | 0.932791 | 0.05166366 | 0.3458133 | 0.6025231
9643 | 76.82284 | 0.5576167 | 3.783101 | 6.662246 | 40.60846 | 78.53702 | 36.48533 | 160.7167 | 98.64545 | 95.4044 | 84.5594 | 0.9339692 | 0.05067878 | 0.3438256 | 0.6054956
9737 | 76.82284 | 0.5332356 | 3.656456 | 6.555759 | 40.63284 | 78.66367 | 36.59182 | 162.2833 | 98.70467 | 95.55825 | 84.80619 | 0.9355146 | 0.04962432 | 0.3402794 | 0.6100963
9832 | 76.82284 | 0.5200101 | 3.584511 | 6.479548 | 40.64606 | 78.73561 | 36.66803 | 163.8667 | 98.7368 | 95.64564 | 84.98282 | 0.9364831 | 0.0491314 | 0.3386704 | 0.6121982
9926 | 76.82284 | 0.4994842 | 3.466409 | 6.363004 | 40.66659 | 78.85371 | 36.78457 | 165.4333 | 98.78666 | 95.78911 | 85.25293 | 0.9380144 | 0.04835794 | 0.335603 | 0.616039
10021 | 76.82284 | 0.4826641 | 3.386827 | 6.301182 | 40.68341 | 78.93329 | 36.8464 | 167.0167 | 98.82752 | 95.88578 | 85.39621 | 0.9389639 | 0.04745645 | 0.3329993 | 0.6195442
10115 | 76.82284 | 0.478541 | 3.290737 | 6.16322 | 40.68753 | 79.02938 | 36.98436 | 168.5833 | 98.83754 | 96.00251 | 85.71595 | 0.9403932 | 0.04817932 | 0.3313101 | 0.6205106
10209 | 76.82284 | 0.4588171 | 3.216554 | 6.115732 | 40.70726 | 79.10357 | 37.03185 | 170.15 | 98.88545 | 96.09263 | 85.82601 | 0.9412418 | 0.04686062 | 0.328518 | 0.6246213
10304 | 76.82284 | 0.4247211 | 3.095353 | 5.980734 | 40.74135 | 79.22477 | 37.16684 | 171.7333 | 98.96827 | 96.23986 | 86.13889 | 0.9429839 | 0.04470368 | 0.3257989 | 0.6294974
10398 | 76.82284 | 0.4294994 | 3.066198 | 5.949685 | 40.73657 | 79.25392 | 37.19789 | 173.3 | 98.95667 | 96.27528 | 86.21085 | 0.9433165 | 0.04547189 | 0.324624 | 0.6299041
10493 | 76.82284 | 0.4235867 | 2.991871 | 5.871558 | 40.74249 | 79.32825 | 37.27602 | 174.8833 | 98.97103 | 96.36557 | 86.39192 | 0.9442669 | 0.04561063 | 0.3221563 | 0.632233
10587 | 76.82284 | 0.4285311 | 2.954743 | 5.819144 | 40.73754 | 79.36538 | 37.32843 | 176.45 | 98.95902 | 96.41067 | 86.51339 | 0.9447746 | 0.04656722 | 0.3210833 | 0.6323494
10681 | 76.82284 | 0.4130151 | 2.923295 | 5.782052 | 40.75306 | 79.39683 | 37.36553 | 178.0167 | 98.99671 | 96.44887 | 86.59936 | 0.945279 | 0.04529488 | 0.3205943 | 0.6341108
10775 | 76.82284 | 0.3883113 | 2.88387 | 5.749101 | 40.77776 | 79.43625 | 37.39848 | 179.5833 | 99.05672 | 96.49676 | 86.67573 | 0.9458616 | 0.04304391 | 0.3196741 | 0.637282
10868 | 76.82284 | 0.3925848 | 2.845865 | 5.698448 | 40.77349 | 79.47426 | 37.44913 | 181.1333 | 99.04634 | 96.54293 | 86.79312 | 0.946368 | 0.04392853 | 0.3184399 | 0.6376316
10962 | 76.82284 | 0.3829587 | 2.784395 | 5.614689 | 40.78311 | 79.53573 | 37.53289 | 182.7 | 99.06972 | 96.6176 | 86.98724 | 0.9472973 | 0.04360701 | 0.3170555 | 0.6393375
11055 | 76.82284 | 0.3920193 | 2.776957 | 5.614719 | 40.77405 | 79.54316 | 37.53286 | 184.25 | 99.04771 | 96.62664 | 86.98717 | 0.9472874 | 0.04463034 | 0.3161491 | 0.6392206
11148 | 76.82284 | 0.3691354 | 2.710577 | 5.535877 | 40.79694 | 79.60954 | 37.6117 | 185.8 | 99.1033 | 96.70727 | 87.1699 | 0.9482963 | 0.04284505 | 0.3146131 | 0.6425418
11242 | 76.82284 | 0.3605874 | 2.68289 | 5.492764 | 40.80549 | 79.63723 | 37.65481 | 187.3667 | 99.12407 | 96.74091 | 87.26982 | 0.9487724 | 0.04224194 | 0.314294 | 0.643464
11336 | 76.82284 | 0.3548975 | 2.610933 | 5.444584 | 40.81118 | 79.70919 | 37.70299 | 188.9333 | 99.13789 | 96.82832 | 87.38148 | 0.9495275 | 0.04219738 | 0.3104405 | 0.6473621
11429 | 76.82284 | 0.3507163 | 2.568757 | 5.382708 | 40.81536 | 79.75136 | 37.76487 | 190.4833 | 99.14805 | 96.87955 | 87.52489 | 0.9501771 | 0.04224387 | 0.3094074 | 0.6483487
11522 | 76.82284 | 0.3386129 | 2.503099 | 5.342362 | 40.82746 | 79.81702 | 37.80522 | 192.0333 | 99.17745 | 96.95931 | 87.6184 | 0.9508859 | 0.04137462 | 0.30585 | 0.6527754
11616 | 76.82284 | 0.329861 | 2.49099 | 5.298815 | 40.83621 | 79.82913 | 37.84876 | 193.6 | 99.19871 | 96.97402 | 87.71932 | 0.9512724 | 0.04062494 | 0.3067848 | 0.6525902
11710 | 76.82284 | 0.3222377 | 2.418924 | 5.250654 | 40.84384 | 79.9012 | 37.89692 | 195.1667 | 99.21722 | 97.06156 | 87.83094 | 0.9520396 | 0.04032096 | 0.3026752 | 0.6570039
11804 | 76.82284 | 0.3121015 | 2.363852 | 5.168849 | 40.85397 | 79.95627 | 37.97873 | 196.7333 | 99.24185 | 97.12846 | 88.02054 | 0.9529219 | 0.0397845 | 0.3013272 | 0.6588883
11898 | 76.82284 | 0.316029 | 2.310695 | 5.108518 | 40.85004 | 80.00943 | 38.03906 | 198.3 | 99.23231 | 97.19304 | 88.16036 | 0.9535794 | 0.04085573 | 0.298723 | 0.6604212
11993 | 76.82284 | 0.2903768 | 2.290279 | 5.074687 | 40.8757 | 80.02984 | 38.07289 | 199.8833 | 99.29462 | 97.21784 | 88.23877 | 0.9540589 | 0.03793126 | 0.299174 | 0.6628948
12087 | 76.82284 | 0.3032989 | 2.234326 | 5.009388 | 40.86277 | 80.08579 | 38.13819 | 201.45 | 99.26323 | 97.28581 | 88.39011 | 0.954709 | 0.04018794 | 0.2960544 | 0.6637577
12181 | 76.82284 | 0.2996237 | 2.219663 | 4.963812 | 40.86645 | 80.10046 | 38.18377 | 203.0167 | 99.27216 | 97.30362 | 88.49573 | 0.9550925 | 0.04004006 | 0.2966235 | 0.6633365
12276 | 76.82284 | 0.2857794 | 2.151478 | 4.902146 | 40.88029 | 80.16864 | 38.24543 | 204.6 | 99.30579 | 97.38645 | 88.63865 | 0.9559549 | 0.03893769 | 0.2931407 | 0.6679216
12370 | 76.82284 | 0.2805783 | 2.08753 | 4.835568 | 40.8855 | 80.23259 | 38.31201 | 206.1667 | 99.31842 | 97.46413 | 88.79296 | 0.9567694 | 0.03894932 | 0.2897868 | 0.6712639
12465 | 76.82284 | 0.2860512 | 2.080846 | 4.805625 | 40.88002 | 80.23928 | 38.34195 | 207.75 | 99.30513 | 97.47225 | 88.86235 | 0.9569564 | 0.03988153 | 0.2901136 | 0.6700049
12559 | 76.82284 | 0.2809909 | 1.994533 | 4.701061 | 40.88508 | 80.32559 | 38.44652 | 209.3167 | 99.31742 | 97.5771 | 89.10469 | 0.9581322 | 0.04027629 | 0.2858895 | 0.6738342
12654 | 76.82284 | 0.2401518 | 1.941293 | 4.696982 | 40.92592 | 80.37883 | 38.4506 | 210.9 | 99.41663 | 97.64178 | 89.11415 | 0.9587213 | 0.03491378 | 0.2822292 | 0.682857
12747 | 76.82284 | 0.2607132 | 1.9189 | 4.602517 | 40.90536 | 80.40122 | 38.54506 | 212.45 | 99.36668 | 97.66898 | 89.33308 | 0.9592992 | 0.03844119 | 0.2829347 | 0.6786241
12840 | 76.82284 | 0.2570117 | 1.871174 | 4.569931 | 40.90906 | 80.44895 | 38.57765 | 214 | 99.37567 | 97.72695 | 89.4086 | 0.9598034 | 0.03837075 | 0.2793583 | 0.682271
12934 | 76.82284 | 0.235995 | 1.812706 | 4.46481 | 40.93008 | 80.50742 | 38.68277 | 215.5667 | 99.42672 | 97.79798 | 89.65224 | 0.9609112 | 0.03623162 | 0.2782994 | 0.685469