## Sheet1
ARR_DATA(I) | DMA | DAAm
0 | 76.08242 | 80.68895
93 | 75.47003 | 80.94556
186 | 68.97504 | 76.32628
280 | 60.67806 | 71.1855
374 | 52.31927 | 65.62586
467 | 46.39741 | 61.31695
561 | 41.52671 | 57.80629
654 | 36.68527 | 53.66964
748 | 32.83023 | 51.02022
841 | 29.26834 | 47.70903
935 | 26.49814 | 45.19596
1028 | 23.92967 | 42.9226
1122 | 21.64505 | 40.63729
1215 | 19.41759 | 38.32827
1309 | 18.0341 | 36.84528
1403 | 15.86429 | 34.46647
1498 | 14.39824 | 32.78131
1593 | 13.38525 | 31.69058
1689 | 12.254 | 30.12638
1784 | 10.92594 | 28.38875
1880 | 10.6926 | 27.83455
1975 | 9.326436 | 26.20783
2071 | 8.89578 | 25.53289
2166 | 7.781797 | 24.13427
2261 | 7.132931 | 22.84952
2355 | 6.823331 | 22.38749
2450 | 5.922 | 21.23067
2544 | 6.217002 | 21.10041
2639 | 4.898494 | 19.41941
2735 | 4.906307 | 19.19261
2831 | 4.148882 | 18.00031
2926 | 4.285554 | 17.93006
3021 | 3.66612 | 16.87285
3117 | 3.042922 | 15.86846
3212 | 3.511842 | 16.22976
3308 | 3.0593 | 15.41278
3403 | 2.717976 | 14.73874
3499 | 2.633234 | 14.41415
3594 | 2.645623 | 14.21535
3689 | 1.552941 | 12.53996
3785 | 1.936239 | 12.89191
3880 | 2.113604 | 12.85775
3976 | 1.816649 | 12.2945
4071 | 1.646083 | 11.90002
4166 | 1.593219 | 11.58523
4262 | 1.390123 | 11.13455
4357 | 1.475618 | 11.03483
4453 | 1.389976 | 10.76147
4549 | 1.401949 | 10.56863
4644 | 0.98774 | 9.884557
4739 | 0.9733315 | 9.678643
4835 | 1.138184 | 9.694563
4930 | 0.1579819 | 8.16825
5026 | 0.8689643 | 9.041472
5121 | 1.151339 | 9.185948
5217 | 0.4566833 | 8.213588
5312 | 0.4746538 | 8.003847
5407 | 0.9469257 | 8.492531
5503 | 0.5294339 | 7.814012
5598 | 0.3688348 | 7.456903
5693 | 0.7555283 | 7.842721
5789 | 0.5702364 | 7.485817
5884 | 0.6686327 | 7.471537
5980 | 0.6693343 | 7.363325
6075 | 0.5815398 | 7.160746
6171 | 0.3144265 | 6.728974
6266 | 0.5489259 | 6.925141
6362 | 0.4197448 | 6.641067
6457 | 0.3532027 | 6.470368
6552 | 0.6420788 | 6.717345
6648 | 0.8646477 | 6.926003
6743 | 0.4626485 | 6.321071
6839 | 0.8476616 | 6.789456
6934 | 0.2963014 | 5.96427
7030 | 0.7954314 | 6.596325
7125 | 0.1292168 | 5.583009
7221 | 0.2231578 | 5.703431
7316 | 0.6943077 | 6.23331
7411 | 0.8146074 | 6.34819
7507 | 0.7211502 | 6.135553
7602 | 0.5292967 | 5.806219
7698 | 0.7033698 | 5.991429
7793 | 0.4880879 | 5.669092
7888 | 0.2090405 | 5.10263
7983 | 0.7341791 | 5.811689
8079 | 0.81186 | 5.865315
8175 | 0.6220545 | 5.534513
8270 | 0.7592602 | 5.674598
8365 | 0.4271572 | 5.110888
8461 | 0.02399842 | 4.584322
8556 | 0.1728985 | 4.626557
8651 | 0.4593179 | 5.093385
8744 | 0.7201395 | 5.335499
8837 | 0.5781229 | 5.086749
8931 | 0.6514581 | 5.181366
9024 | 0.496966 | 4.865692
9118 | 0.6756179 | 5.104023
9211 | 0.6372176 | 4.999355
9305 | 0.0792008 | 4.17306
9398 | 0.6930225 | 5.002708
9492 | 0.4229333 | 4.515717
9585 | 0.6038139 | 4.787189
9679 | 0.3290827 | 4.405999
9774 | 0.6638219 | 4.759335
9868 | -0.2863928 | 3.511626
9963 | 0.8191553 | 4.878407
10057 | 0.6201097 | 4.527795
10153 | 0.4309315 | 4.325961
10248 | 0.4854966 | 4.244927
10344 | 0.5365054 | 4.287085
10439 | 0.745091 | 4.561108
10535 | 0.7398528 | 4.470597
10630 | 0.4399062 | 4.046467
10726 | 0.5088072 | 4.024819
10821 | -0.2839426 | 2.846188
10916 | 0.4580232 | 3.939062
11012 | 0.5752113 | 3.984497
11107 | -0.02837096 | 3.122041
11202 | -0.9170633 | 1.730323
11296 | 0.05187018 | 3.11521