## Sheet1
total monomer convestion | fraction DMA added | Fraction DAAm added
0.07084609 | 0.3342181 | 0.6657819
0.1573412 | 0.3191653 | 0.6808347
0.2409195 | 0.3024987 | 0.6975013
0.3064544 | 0.2881485 | 0.7118515
0.3711942 | 0.2728459 | 0.7271541
0.4195687 | 0.2604233 | 0.7395767
0.4687327 | 0.246262 | 0.753738
0.5095196 | 0.2377526 | 0.7622474
0.5436087 | 0.2228262 | 0.7771738
0.5718887 | 0.2128384 | 0.7871616
0.598069 | 0.2027907 | 0.7972093
0.61946 | 0.1964628 | 0.8035372
0.6394755 | 0.1896756 | 0.8103244
0.6627838 | 0.1761015 | 0.8238985
0.6839217 | 0.1675319 | 0.8324681
0.6994896 | 0.1608737 | 0.8391263
0.7118274 | 0.1547342 | 0.8452658
0.7156546 | 0.1733657 | 0.8266343
0.7379816 | 0.1414223 | 0.8585777
0.7494333 | 0.1375874 | 0.8624126
0.7613974 | 0.131808 | 0.868192
0.7725018 | 0.1243119 | 0.8756881
0.7828334 | 0.1185083 | 0.8814917
0.791967 | 0.1149864 | 0.8850136
0.8008807 | 0.1102589 | 0.8897411
0.8087362 | 0.1034545 | 0.8965455
0.8169482 | 0.1001508 | 0.8998492
0.8240105 | 0.09339986 | 0.9066001
0.8315405 | 0.09010601 | 0.909894
0.8331321 | 0.1047137 | 0.8952863
0.8450629 | 0.08145047 | 0.9185495
0.850102 | 0.07969198 | 0.920308
0.8560463 | 0.07576152 | 0.9242385
0.8613252 | 0.06936958 | 0.9306304
0.865441 | 0.0676271 | 0.9323729
0.8695148 | 0.06515575 | 0.9348442
0.8738606 | 0.06198635 | 0.9380136
0.8779207 | 0.05980691 | 0.9401931
0.8813128 | 0.05929002 | 0.94071
0.8861887 | 0.05302079 | 0.9469792
0.8902308 | 0.05239073 | 0.9476093
0.8942555 | 0.04607674 | 0.9539233
0.8972977 | 0.04549279 | 0.9545072
0.9001867 | 0.04251834 | 0.9574817
0.9025772 | 0.0416011 | 0.9583989
0.905832 | 0.03997001 | 0.96003
0.9084585 | 0.0371657 | 0.9628343
0.9108689 | 0.03243733 | 0.9675627
0.9131262 | 0.03373449 | 0.9662655
0.913927 | 0.03827583 | 0.9617242
0.9175116 | 0.02829892 | 0.9717011
0.9196381 | 0.02494972 | 0.9750503
0.9213665 | 0.02547387 | 0.9745261
0.9231759 | 0.02237011 | 0.9776299
0.9251422 | 0.02162149 | 0.9783785
0.9265635 | 0.02013716 | 0.9798628
0.927383 | 0.0237995 | 0.9762005
0.9294822 | 0.0210234 | 0.9789766
0.9311062 | 0.01684211 | 0.9831579
0.9329128 | 0.01543395 | 0.984566
0.9340416 | 0.01578594 | 0.9842141
0.9356259 | 0.01386485 | 0.9861351
0.9371946 | 0.0130246 | 0.9869754
0.9384482 | 0.01154645 | 0.9884535
0.9396901 | 0.01300572 | 0.9869943
0.9411337 | 0.009820457 | 0.9901795
0.94223 | 0.005313245 | 0.9946868
0.9432711 | 0.008121842 | 0.9918782
0.9443797 | 0.008771968 | 0.991228
0.9454155 | 0.006857497 | 0.9931425
0.9463144 | 0.008605282 | 0.9913947
0.947289 | 0.00747149 | 0.9925285
0.9485144 | 0.00364813 | 0.9963519
0.9493793 | 0.00392955 | 0.9960704
0.9500057 | 0.002067476 | 0.9979325
0.9509297 | 0.006045266 | 0.9939547
0.9516531 | 0.003683534 | 0.9963165
0.9528345 | 0.002000824 | 0.9979992

## integrations
| trioxane | R-group CTA | Z-group CTA | water | DAAm amide | DMA | DAAm | DMA | DAAm | DMA | DAAm
ARR_DATA(I) | Integral(5.146,5.071) | Integral(4.661,4.482) | Integral(0.894,0.790) | Integral(3.403,3.304) | Integral(7.840,7.676) | Integral(6.797,6.670) | Integral(6.316,6.193) | Integral(6.126,6.054) | Integral(6.055,5.976) | Integral(5.694,5.577) | Integral(5.562,5.413)
0 | 12320.8 | 1563.85 | 3474.11 | 16456 | 74589.8 | 39970.2 | 77065.2 | 42743.2 | 74150.8 | 40894.9 | 76911.4
93 | 12172.4 | 602.891 | 3574.22 | 17157.8 | 73756.5 | 38566 | 76044.4 | 41244.7 | 73667.5 | 39819.8 | 76002
187 | 12268 | 67.1951 | 3575.8 | 17901.1 | 70585.1 | 35474.6 | 72296.4 | 37697.8 | 70752.2 | 36426.8 | 72564.3
280 | 12269.7 | 82.3487 | 3649.08 | 18418.8 | 65788.5 | 30782.2 | 67121.8 | 33127.6 | 64955.6 | 31552.3 | 67306.5
374 | 12316.3 | 85.1672 | 3881.14 | 18841 | 61179.6 | 26594.5 | 62096.4 | 28416.1 | 60124.4 | 27040.9 | 62350.9
467 | 12316.3 | 83.5908 | 4072.71 | 19321.6 | 57222.2 | 23241.3 | 57903.3 | 24513 | 56132.8 | 23534.3 | 58139.9
561 | 12386.4 | 84.1029 | 4364.67 | 19677.3 | 53432.4 | 20419.2 | 53864.6 | 21185.3 | 52380.7 | 20319.3 | 54152.4
655 | 12384.7 | 80.95 | 4732.71 | 19983 | 50264.9 | 18082.1 | 50484.6 | 18632.4 | 49123.8 | 17899.7 | 50833.4
748 | 12415.6 | 77.3564 | 4968.64 | 20351.7 | 47159 | 16022.4 | 47239 | 16089.5 | 46172.3 | 15531.3 | 47536.9
842 | 12421.3 | 144.706 | 7705.78 | 20266.7 | 44248.1 | 13814.7 | 44797.5 | 14793.6 | 42467.9 | 13849.8 | 44403.2
935 | 12415.7 | 112.709 | 5268.73 | 21057.1 | 42079.3 | 12642 | 42005 | 12578.3 | 40758.2 | 12072.7 | 42107.2
1029 | 12404.2 | 125.611 | 4819.06 | 21620.3 | 40118.3 | 11577.9 | 39932.1 | 11267.9 | 38862.6 | 10807 | 39968.6
1123 | 12445.3 | 87.9001 | 5505.15 | 21452.5 | 38235.5 | 10725.5 | 37923.9 | 10079.5 | 37285.2 | 9699.17 | 38129.3
1216 | 12429.3 | 123.523 | 5211.31 | 21986.1 | 36659.3 | 9901.26 | 36316 | 9308.34 | 35359.9 | 8884.99 | 36339.8
1310 | 12412.5 | 124.535 | 5481.83 | 22177.8 | 35151.2 | 9071.27 | 34693.1 | 8562.98 | 33565.8 | 8115.87 | 34672.3
1403 | 12470.6 | 78.9179 | 6015.52 | 21892.9 | 33443.8 | 8586.86 | 32872.2 | 7345.79 | 32575.7 | 7080.9 | 33128.3
1497 | 12444.1 | 94.8039 | 5882.85 | 22304.4 | 31768.6 | 7839.81 | 31119.4 | 6640.41 | 30592.5 | 6300.65 | 31308
1591 | 12479 | 93.5661 | 6109.04 | 22377.1 | 30589.2 | 7336 | 29912.5 | 6081.4 | 29431 | 5768.38 | 30088.2
1684 | 12455.9 | 91.0059 | 5738.88 | 22750.5 | 29586.3 | 7012.54 | 28925 | 5647.88 | 28503.6 | 5310.6 | 29010.2
1778 | 12479.9 | 286.988 | 11947.9 | 21956.5 | 28920.3 | 6470.42 | 29328.2 | 7147.17 | 25870.6 | 5882.34 | 28047.9
1871 | 12452.1 | 102.821 | 6026.87 | 22888.3 | 27432 | 6347.23 | 26697.7 | 4705.95 | 26389.5 | 4411.86 | 26784.5
1965 | 12444.9 | 102.33 | 6343.38 | 23059.3 | 26507.8 | 5859.22 | 25693.5 | 4395.11 | 25134.9 | 4102.26 | 25713.4
2059 | 12451.1 | 174.763 | 5776.01 | 23598.9 | 25584.1 | 5560.61 | 24739.9 | 4079.14 | 24131 | 3744.16 | 24662
2154 | 12450.8 | 103.856 | 6604.13 | 23175.9 | 24547.9 | 5323.19 | 23654.3 | 3625.68 | 23269 | 3366.8 | 23716.7
2249 | 12471.9 | 71.9943 | 7391.75 | 22960.4 | 23606 | 5074.17 | 22730.9 | 3278.93 | 22425.8 | 3069.05 | 22828.3
2345 | 12428.7 | 159.393 | 6198.15 | 23818.1 | 22878.9 | 4772.5 | 21970.4 | 3154.53 | 21395.7 | 2842.72 | 21879.5
2440 | 12437.8 | 241.714 | 5761.23 | 24283.6 | 22182.4 | 4576.14 | 21209.9 | 2988.86 | 20568.1 | 2610.96 | 21069.3
2536 | 12426.9 | 105.107 | 6610.31 | 23702.2 | 21385.8 | 4494.72 | 20397.1 | 2630.26 | 20035.8 | 2351.12 | 20375
2631 | 12475.7 | 344.444 | 5239.53 | 24885.1 | 20745 | 4464.04 | 19801.1 | 2509.14 | 19372.8 | 2186.87 | 19648.9
2727 | 12512.9 | 67.2338 | 7859.72 | 23244.7 | 19952.9 | 4346.87 | 18984 | 2128.39 | 18876.9 | 1966.62 | 19089.3
2822 | 12474.4 | 214.998 | 6136.86 | 24337.9 | 19387.4 | 4126.54 | 18388.6 | 2072.37 | 18031.9 | 1810.5 | 18282.5
2918 | 12495.8 | 106.528 | 12512.6 | 22818.5 | 19286.6 | 3680.1 | 18276 | 2598.66 | 16956.6 | 2087.71 | 17849.6
3013 | 12450 | 213.983 | 6392.43 | 24415.9 | 18168.7 | 3812.39 | 17047.5 | 1795.58 | 16623.5 | 1502.27 | 16941.7
3109 | 12480.8 | 53.5048 | 8468.82 | 23454.4 | 17508.3 | 3707.15 | 16390.6 | 1589.94 | 16206.6 | 1425.55 | 16462.7
3204 | 12460.3 | 242.285 | 6257.57 | 24768.7 | 17092.8 | 3601.31 | 15952.7 | 1576.56 | 15493.2 | 1299.36 | 15851.3
3300 | 12444.8 | 160.606 | 6469.99 | 24526.6 | 16573.1 | 3680.49 | 15464.7 | 1378.41 | 15163.6 | 1144.68 | 15356.5
3395 | 12469.2 | 101.046 | 7368.89 | 24044.6 | 16094.6 | 3615.31 | 14962.2 | 1276.2 | 14759.5 | 1084.93 | 14957.9
3491 | 12457.8 | 126.988 | 7186.07 | 24259.9 | 15736.3 | 3552.63 | 14580.7 | 1200.43 | 14322.2 | 1012.71 | 14530.2
3586 | 12437.3 | 179.776 | 6693.42 | 24650.2 | 15373.6 | 3445.46 | 14162.9 | 1173.97 | 13840.6 | 929.828 | 14070.7
3681 | 12457.4 | 160.746 | 6989.31 | 24525.6 | 14946.7 | 3432.69 | 13762.6 | 1087.7 | 13471.6 | 869.662 | 13671.5
3777 | 12464.4 | 107.147 | 8050.05 | 24109.9 | 14534.6 | 3259.96 | 13291.6 | 1022.14 | 13054.3 | 838.661 | 13306.4
3872 | 12474.7 | 86.49 | 7927.28 | 24069.1 | 14032.5 | 3456.72 | 12892.8 | 873.369 | 12720.4 | 719.766 | 12855.4
3968 | 12470.4 | 116.194 | 7667.07 | 24354.6 | 13731.7 | 3267.31 | 12468.3 | 867.451 | 12235.2 | 685.717 | 12402.8
4064 | 12460.8 | 127.178 | 7226.15 | 24563 | 13362.4 | 3319.89 | 12136.9 | 793.737 | 11887.3 | 580.517 | 12018.4
4159 | 12452.7 | 173.593 | 6995.23 | 24779.8 | 13050.8 | 3241.8 | 11784.2 | 750.137 | 11531.8 | 556.309 | 11672.2
4254 | 12488.8 | 78.9148 | 8032.36 | 24190.9 | 12635.5 | 3336.88 | 11447 | 637.332 | 11307.5 | 506.775 | 11412.2
4350 | 12509.8 | 50.1591 | 8879.63 | 23834.9 | 12259.1 | 3402.7 | 11107.5 | 584.741 | 11103 | 484.781 | 11168.3
4447 | 12472.5 | 242.367 | 6818.27 | 25114.5 | 12234 | 3163.64 | 10916.8 | 644.701 | 10621 | 448.87 | 10781.3
4542 | 12471.3 | 185.694 | 7097.04 | 24900.4 | 11934.2 | 3187.06 | 10638.3 | 593.226 | 10398.5 | 405.697 | 10510.2
4638 | 12453.1 | 119.449 | 7546.07 | 24623.7 | 11616.6 | 3218.27 | 10384.9 | 545.535 | 10170.1 | 344.256 | 10268.7
4733 | 12492.2 | 193.637 | 6834.33 | 25087.1 | 11430.5 | 3286.56 | 10186.7 | 543.483 | 9975.28 | 350.051 | 10026.6
4829 | 12522.3 | 39.2923 | 9644.86 | 23895.7 | 11136.7 | 3011.59 | 9909.92 | 519.087 | 9747.92 | 394.462 | 9911.31
4924 | 12477.2 | 97.029 | 7732.34 | 24590.3 | 10931.5 | 3175.91 | 9640.31 | 414.135 | 9493.62 | 278.49 | 9562.52
5020 | 12462.6 | 179.372 | 6946.11 | 25088.9 | 10758.6 | 3195.46 | 9471.83 | 427.893 | 9287.48 | 238.921 | 9337.18
5116 | 12479.9 | 246.691 | 6542.63 | 25390 | 10571.9 | 3245.9 | 9295.6 | 414.967 | 9120.55 | 239.025 | 9144.12
5211 | 12462.8 | 88.7148 | 7650.12 | 24678.3 | 10345.3 | 3145.61 | 9039.25 | 370.102 | 8882.05 | 204.791 | 8949.88
5307 | 12464.9 | 164.892 | 7261.28 | 25027.3 | 10222.5 | 3100.38 | 8876.83 | 390.348 | 8681.39 | 192.904 | 8728.96
5402 | 12464.7 | 138.47 | 7565.51 | 24826.8 | 10011.1 | 3114.16 | 8671.1 | 340.289 | 8497.03 | 176.247 | 8576.08
5497 | 12508 | 45.7365 | 8908.69 | 24155.3 | 9674.7 | 3266.36 | 8470.49 | 300.395 | 8423.52 | 206.692 | 8478.03
5593 | 12473.2 | 219.178 | 7028.24 | 25275 | 9727.24 | 3053.89 | 8357.6 | 338.138 | 8119.58 | 176.811 | 8233.39
5688 | 12471.9 | 90.5066 | 8087.55 | 24584.8 | 9432.35 | 3182.46 | 8163.11 | 284.898 | 8033.55 | 138.369 | 8077.29
5784 | 12482.2 | 142.041 | 7669.32 | 24838.9 | 9324.68 | 3122.58 | 7997.55 | 281.281 | 7819.8 | 123.577 | 7883.25
5879 | 12472.3 | 88.3475 | 8227.36 | 24567.6 | 9157.94 | 3113.75 | 7834.54 | 256.602 | 7672.57 | 124.17 | 7741.69
5975 | 12464.4 | 105.454 | 7789.85 | 24872.2 | 9063.01 | 3022.6 | 7659 | 285.138 | 7482.75 | 106.372 | 7565.69
6070 | 12479.3 | 147.224 | 7540.32 | 24988.6 | 8894.35 | 3090.99 | 7544.68 | 252.122 | 7357.03 | 97.6071 | 7396.45
6165 | 12465.3 | 148.79 | 7592.11 | 24980.5 | 8733.44 | 3103.36 | 7387.71 | 233.925 | 7217.2 | 84.7075 | 7251.53
6261 | 12475.8 | 182.394 | 7254.35 | 25223.5 | 8639.58 | 3063.21 | 7251.6 | 249.283 | 7059.26 | 93.5666 | 7100.7
6356 | 12470 | 159.1 | 7530.89 | 25035.3 | 8472.64 | 3095.23 | 7093.87 | 225.998 | 6922.14 | 68.9278 | 6949.87
6452 | 12463.6 | 45.749 | 8614.32 | 24363.8 | 8173.71 | 3261.97 | 6966.89 | 180.288 | 6866.97 | 36.5793 | 6847.97
6547 | 12486 | 168.895 | 7098.9 | 25213.9 | 8159.94 | 3287.81 | 6900.07 | 222.335 | 6724.03 | 55.0062 | 6717.62
6643 | 12456 | 142.203 | 7815.61 | 24883 | 8060.38 | 3114 | 6710.14 | 197.976 | 6548.05 | 58.1084 | 6566.22
6739 | 12450.2 | 140.51 | 7743.58 | 24926.7 | 7949.54 | 3133.65 | 6596.78 | 200.672 | 6433 | 44.5596 | 6453.38
6834 | 12465.7 | 171.808 | 7530.33 | 25087 | 7837.65 | 3084.71 | 6466.74 | 182.623 | 6317.3 | 55.0642 | 6343.82
6929 | 12468.2 | 46.5443 | 8727.98 | 24373.6 | 7572.13 | 3225.81 | 6335.86 | 121.95 | 6255 | 46.9507 | 6237.03
7025 | 12458.5 | 170.318 | 7471.34 | 25131.5 | 7635.75 | 3073.22 | 6250.65 | 165.123 | 6099.23 | 22.3744 | 6110.74
7120 | 12450.4 | 135.824 | 7852.86 | 24871.8 | 7494.09 | 3133.23 | 6125.97 | 144.158 | 6002.7 | 23.6801 | 6002.48
7216 | 12371.5 | 96.4572 | 8261.02 | 24577.8 | 7397.18 | 2969.61 | 5967.65 | 147.674 | 5830.98 | 12.2268 | 5901.65
7311 | 12366 | 159.87 | 7343.94 | 24908.1 | 7210.17 | 3206.7 | 5933.5 | 148.452 | 5797.36 | 35.0746 | 5766.92
7407 | 12367.6 | 187.24 | 7236.03 | 25127.9 | 7226.83 | 3041.4 | 5812.94 | 153.822 | 5641.42 | 21.0595 | 5696.14
7502 | 12370.7 | 93.8434 | 8201.57 | 24542.6 | 7052.09 | 3043.35 | 5679.53 | 112.9 | 5559.41 | 11.1624 | 5567.74
7598 | 12425.6 | 396.854 | 6152.57 | 25916.8 | 7008.48 | 3278.01 | 5741.06 | 197.658 | 5543.87 | 43.9972 | 5586.9
7693 | 12354.2 | 76.8161 | 8535.9 | 24292.3 | 6797.99 | 3179.27 | 5544.65 | 117.245 | 5424.81 | -18.3732 | 5392.52
7789 | 12377.9 | 52.6371 | 8689.68 | 24289.4 | 6751.9 | 3117.07 | 5407.58 | 98.9534 | 5310.45 | -5.93336 | 5315.53
7884 | 12346.2 | 124.061 | 7868.16 | 24719.8 | 6695.38 | 3115.31 | 5365.31 | 119.356 | 5213.11 | -20.9868 | 5220.77
7979 | 12361 | 50.0467 | 8680.09 | 24212.7 | 6508.08 | 3206.35 | 5279.44 | 87.0268 | 5185.54 | -9.4893 | 5150.95
8075 | 12365.6 | 76.304 | 8249.88 | 24500.9 | 6474.28 | 3113.62 | 5133.84 | 74.4609 | 5043.31 | -33.1863 | 5048.59
8170 | 12371.4 | 86.1323 | 8041.8 | 24621.8 | 6415.99 | 3094.8 | 5076.44 | 78.7077 | 4962.62 | -35.9852 | 4941.35
8267 | 12352.8 | 166.121 | 7480.28 | 25005.2 | 6409.28 | 3034.4 | 4993.9 | 89.8099 | 4867.54 | -32.582 | 4925.92
8363 | 12373.5 | 104.091 | 7988.96 | 24666.5 | 6250.1 | 3107.65 | 4907.44 | 64.3765 | 4801.17 | -29.1918 | 4806.03
8458 | 12360.8 | 111.814 | 7743.26 | 24837.2 | 6220.8 | 3063.02 | 4848.07 | 61.1846 | 4709.21 | -38.5601 | 4718.51
8554 | 12365.1 | 106.029 | 8034.34 | 24648.9 | 6108.8 | 3115.07 | 4774.02 | 62.6317 | 4646.8 | -35.6253 | 4625.66
8650 | 12354.6 | 82.5538 | 8337.9 | 24534.5 | 6061.76 | 3022.84 | 4646.77 | 70.0054 | 4553.23 | -41.6819 | 4562.73
8745 | 12369.1 | 53.9831 | 8586.99 | 24357.8 | 5926.46 | 3108.68 | 4607.51 | 49.0868 | 4509.78 | -61.3701 | 4488.37
8841 | 12354 | 146.879 | 7527.85 | 24976.6 | 5940.76 | 3053.35 | 4546.64 | 74.9412 | 4420.67 | -49.5523 | 4420.48
8936 | 12357.8 | 154.289 | 7635.74 | 24950 | 5857.93 | 3064.65 | 4450.04 | 66.3283 | 4344.27 | -34.8307 | 4331.82
9032 | 12381.2 | 36.3762 | 9642.05 | 24030 | 5742.59 | 2944.39 | 4401.94 | 79.923 | 4305.55 | -21.6533 | 4323.11
9127 | 12350.8 | 102.112 | 8168.04 | 24728.1 | 5787.27 | 2910.18 | 4273.66 | 50.6983 | 4165.14 | -65.2891 | 4190.48
9223 | 12375.6 | 42.7211 | 8601.72 | 24385.9 | 5567.24 | 3128.65 | 4254.42 | 36.1679 | 4157.72 | -60.8443 | 4135.71
9318 | 12384.1 | 24.1108 | 9022.62 | 24140.6 | 5463.4 | 3245.52 | 4215 | 44.9225 | 4138.75 | -59.3311 | 4062.89
9411 | 12353.9 | 111.794 | 8025.71 | 24695.9 | 5492.66 | 3110.77 | 4152.93 | 56.0041 | 4024.7 | -69.2706 | 3985.07
9505 | 12377.1 | 132.683 | 7740.98 | 24874.1 | 5482.81 | 3076.32 | 4095.86 | 71.0038 | 3967.94 | -54.7212 | 3931.98
9598 | 12358.8 | 33.2029 | 9148.33 | 24251.8 | 5384.21 | 2978.84 | 3970.25 | 55.3086 | 3918.57 | -48.8471 | 3886.21
9692 | 12376.9 | 46.3105 | 8719.27 | 24298.6 | 5255.63 | 3212.08 | 3970.84 | 38.8846 | 3874.65 | -76.6026 | 3813.37
9786 | 12361.5 | 151.093 | 7614.39 | 24940.7 | 5342.87 | 3077.97 | 3924.31 | 56.808 | 3801.55 | -65.9144 | 3761.36
9879 | 12398.1 | 274.402 | 6606.51 | 25577.7 | 5266.29 | 3278.81 | 3975.77 | 114.217 | 3799.86 | -2.2678 | 3760.54
9973 | 12337.7 | 88.4953 | 8008.37 | 24672.7 | 5171.3 | 3144.37 | 3822.54 | 50.2031 | 3692.67 | -68.1439 | 3662.25
10066 | 12347.4 | 37.4316 | 8760.36 | 24236.7 | 5032 | 3245.54 | 3761.72 | 40.4778 | 3677.18 | -66.8035 | 3620.51
10160 | 12341.5 | 122.015 | 7828.48 | 24786.9 | 5089.85 | 3089.36 | 3695.63 | 42.9813 | 3582.86 | -68.3662 | 3573.95
10254 | 12341.8 | 60.1103 | 8637.13 | 24292.1 | 4948.21 | 3175.37 | 3652.47 | 36.4162 | 3545.9 | -59.7869 | 3509.64
10348 | 12335.5 | 118.282 | 7965.51 | 24667.5 | 4942.43 | 3116.57 | 3608.65 | 53.0061 | 3498.49 | -69.4413 | 3465.06
10441 | 12340.2 | 45.2718 | 8629.01 | 24351.4 | 4879.82 | 3127.62 | 3567.33 | 38.2744 | 3453.95 | -74.3227 | 3414.04
10535 | 12338.9 | 1.90065 | 8638.3 | 24289.4 | 4825.45 | 3155.55 | 3511.42 | 21.0468 | 3405.48 | -94.3938 | 3366.1
10629 | 12368.2 | 119.231 | 6940.35 | 25359.1 | 4897.8 | 3187.22 | 3543.21 | 73.2037 | 3389.9 | -18.804 | 3366.08
10722 | 12326.2 | 19.6482 | 8435 | 24412.3 | 4776.57 | 3166.08 | 3442.11 | 25.0928 | 3326.23 | -80.4902 | 3255.11
10816 | 12345.1 | 118.824 | 7195.25 | 25291 | 4876.11 | 3018.46 | 3403.94 | 56.7849 | 3246.8 | -32.902 | 3281.11

## plots
ARR_DATA(I) | trioxane | DAAm amide | DMA | DAAm | DMA | DAAm | DMA | DAAm | DMA added | DAAm added | time (min) | DMA | DAAm | total monomer convestion | fraction DMA added | Fraction DAAm added
0 | 15.75701 | 95.39252 | 51.11769 | 98.5583 | 54.66407 | 94.83109 | 52.30028 | 98.36161 | 0 | 0 | 0 | 0 | 0
93 | 15.75701 | 95.47681 | 49.92317 | 98.43846 | 53.39072 | 95.3616 | 51.5462 | 98.38358 | 0.7540829 | -0.02197083 | 1.55 | 1.441833 | -0.02233679
187 | 15.75701 | 90.65945 | 45.56355 | 92.85744 | 48.41903 | 90.87407 | 46.78655 | 93.20153 | 5.51373 | 5.160075 | 3.116667 | 10.54245 | 5.246026 | 0.07084609 | 0.3342181 | 0.6657819
280 | 15.75701 | 84.48699 | 39.53116 | 86.19924 | 42.54317 | 83.41736 | 40.52014 | 86.43644 | 11.78015 | 11.92517 | 4.666667 | 22.52406 | 12.1238 | 0.1573412 | 0.3191653 | 0.6808347
374 | 15.75701 | 78.27087 | 34.024 | 79.44379 | 36.35449 | 76.92089 | 34.59511 | 79.76939 | 17.70518 | 18.59222 | 6.233333 | 33.85293 | 18.9019 | 0.2409195 | 0.3024987 | 0.6975013
467 | 15.75701 | 73.20793 | 29.73404 | 74.0793 | 31.36101 | 71.81419 | 30.1089 | 74.382 | 22.19139 | 23.97961 | 7.783333 | 42.43072 | 24.37904 | 0.3064544 | 0.2881485 | 0.7118515
561 | 15.75701 | 67.97252 | 25.97571 | 68.52233 | 26.95028 | 66.63463 | 25.84863 | 68.88845 | 26.45166 | 29.47316 | 9.35 | 50.57651 | 29.96409 | 0.3711942 | 0.2728459 | 0.7271541
655 | 15.75701 | 63.95185 | 23.00579 | 64.23138 | 23.70594 | 62.50004 | 22.77372 | 64.67515 | 29.52656 | 33.68645 | 10.91667 | 56.45583 | 34.24756 | 0.4195687 | 0.2604233 | 0.7395767
748 | 15.75701 | 59.8509 | 20.33451 | 59.95243 | 20.41967 | 58.59865 | 19.71124 | 60.3305 | 32.58905 | 38.0311 | 12.46667 | 62.31141 | 38.66458 | 0.4687327 | 0.246262 | 0.753738
842 | 15.75701 | 56.13082 | 17.5246 | 56.82776 | 18.76639 | 53.87255 | 17.56913 | 56.32757 | 34.73115 | 42.03404 | 14.03333 | 66.4072 | 42.73419 | 0.5095196 | 0.2377526 | 0.7622474
935 | 15.75701 | 53.40367 | 16.04421 | 53.30937 | 15.96337 | 51.72704 | 15.3217 | 53.43908 | 36.97858 | 44.92253 | 15.58333 | 70.70436 | 45.6708 | 0.5436087 | 0.2228262 | 0.7771738
1029 | 15.75701 | 50.96213 | 14.70736 | 50.7256 | 14.31357 | 49.36702 | 13.72809 | 50.77197 | 38.57219 | 47.58964 | 17.15 | 73.7514 | 48.38233 | 0.5718887 | 0.2128384 | 0.7871616
1123 | 15.75701 | 48.41001 | 13.57957 | 48.0155 | 12.76167 | 47.20684 | 12.28013 | 48.27555 | 40.02015 | 50.08605 | 18.71667 | 76.51995 | 50.92033 | 0.598069 | 0.2027907 | 0.7972093
1216 | 15.75701 | 46.47413 | 12.55214 | 46.03892 | 11.80047 | 44.82684 | 11.26378 | 46.06909 | 41.03651 | 52.29251 | 20.26667 | 78.46326 | 53.16354 | 0.61946 | 0.1964628 | 0.8035372
1310 | 15.75701 | 44.62258 | 11.5155 | 44.04105 | 10.87025 | 42.61 | 10.30267 | 44.01464 | 41.99762 | 54.34696 | 21.83333 | 80.30094 | 55.25221 | 0.6394755 | 0.1896756 | 0.8103244
1403 | 15.75701 | 42.25733 | 10.84978 | 41.5351 | 9.281645 | 41.16046 | 8.946948 | 41.85869 | 43.35334 | 56.50292 | 23.38333 | 82.89312 | 57.44408 | 0.6627838 | 0.1761015 | 0.8238985
1497 | 15.75701 | 40.22614 | 9.92695 | 39.40411 | 8.408242 | 38.73694 | 7.97803 | 39.64292 | 44.32225 | 58.71869 | 24.95 | 84.74572 | 59.69675 | 0.6839217 | 0.1675319 | 0.8324681
1591 | 15.75701 | 38.62444 | 9.263036 | 37.76998 | 7.678875 | 37.162 | 7.28363 | 37.99183 | 45.01665 | 60.36978 | 26.51667 | 86.07344 | 61.37534 | 0.6994896 | 0.1608737 | 0.8391263
1684 | 15.75701 | 37.42737 | 8.87103 | 36.59081 | 7.144703 | 36.05773 | 6.718035 | 36.69859 | 45.58225 | 61.66301 | 28.06667 | 87.15488 | 62.69012 | 0.7118274 | 0.1547342 | 0.8452658
1778 | 15.75701 | 36.51451 | 8.169494 | 37.02952 | 9.023953 | 32.66399 | 7.42699 | 35.41303 | 44.87329 | 62.94858 | 29.63333 | 85.79933 | 63.9971 | 0.7156546 | 0.1733657 | 0.8266343
1871 | 15.75701 | 34.71272 | 8.031847 | 33.78353 | 5.954955 | 33.39353 | 5.582811 | 33.89337 | 46.71747 | 64.46824 | 31.18333 | 89.32547 | 65.54207 | 0.7379816 | 0.1414223 | 0.8585777
1965 | 15.75701 | 33.56264 | 7.418604 | 32.53162 | 5.564833 | 31.82435 | 5.194043 | 32.55681 | 47.10624 | 65.80479 | 32.75 | 90.0688 | 66.90089 | 0.7494333 | 0.1375874 | 0.8624126
2059 | 15.75701 | 32.37697 | 7.037016 | 31.30863 | 5.162198 | 30.53806 | 4.738277 | 31.21004 | 47.56201 | 67.15156 | 34.31667 | 90.94025 | 68.2701 | 0.7613974 | 0.131808 | 0.868192
2154 | 15.75701 | 31.0664 | 6.73672 | 29.93551 | 4.58845 | 29.4479 | 4.260827 | 30.01448 | 48.03946 | 68.34713 | 35.9 | 91.85315 | 69.48557 | 0.7725018 | 0.1243119 | 0.8756881
2249 | 15.75701 | 29.82384 | 6.410711 | 28.71824 | 4.142603 | 28.33278 | 3.877441 | 28.8413 | 48.42284 | 69.52031 | 37.48333 | 92.5862 | 70.6783 | 0.7828334 | 0.1185083 | 0.8814917
2345 | 15.75701 | 29.00569 | 6.050539 | 27.8539 | 3.999289 | 27.1253 | 3.603978 | 27.73866 | 48.69631 | 70.62295 | 39.08333 | 93.10907 | 71.7993 | 0.791967 | 0.1149864 | 0.8850136
2440 | 15.75701 | 28.1021 | 5.79735 | 26.87007 | 3.786481 | 26.057 | 3.307733 | 26.69195 | 48.99255 | 71.66965 | 40.66667 | 93.6755 | 72.86344 | 0.8008807 | 0.1102589 | 0.8897411
2536 | 15.75701 | 27.11668 | 5.699197 | 25.86303 | 3.335106 | 25.40491 | 2.981164 | 25.83501 | 49.31912 | 72.5266 | 42.26667 | 94.29991 | 73.73466 | 0.8087362 | 0.1034545 | 0.8965455
2631 | 15.75701 | 26.20127 | 5.638154 | 25.00911 | 3.169084 | 24.46816 | 2.762052 | 24.81688 | 49.53823 | 73.54473 | 43.85 | 94.71886 | 74.76975 | 0.8169482 | 0.1001508 | 0.8998492
2727 | 15.75701 | 25.12591 | 5.473845 | 23.90582 | 2.680199 | 23.77095 | 2.476488 | 24.03842 | 49.8238 | 74.32319 | 45.45 | 95.26487 | 75.56118 | 0.8240105 | 0.09339986 | 0.9066001
2822 | 15.75701 | 24.48915 | 5.21243 | 23.22752 | 2.617709 | 22.77695 | 2.286929 | 23.0935 | 50.01336 | 75.26811 | 47.03333 | 95.62731 | 76.52184 | 0.8315405 | 0.09010601 | 0.909894
2918 | 15.75701 | 24.3201 | 4.640549 | 23.04575 | 3.27687 | 21.38201 | 2.63257 | 22.50807 | 49.66771 | 75.85354 | 48.63333 | 94.96643 | 77.11702 | 0.8331321 | 0.1047137 | 0.8952863
3013 | 15.75701 | 22.99473 | 4.82505 | 21.57571 | 2.272528 | 21.03909 | 1.901308 | 21.44181 | 50.39898 | 76.9198 | 50.21667 | 96.36463 | 78.20104 | 0.8450629 | 0.08145047 | 0.9185495
3109 | 15.75701 | 22.10423 | 4.680277 | 20.69313 | 2.007299 | 20.46083 | 1.799757 | 20.78416 | 50.50053 | 77.57745 | 51.81667 | 96.5588 | 78.86964 | 0.850102 | 0.07969198 | 0.920308
3204 | 15.75701 | 21.61516 | 4.554134 | 20.17342 | 1.993682 | 19.59235 | 1.643141 | 20.04519 | 50.65714 | 78.31642 | 53.4 | 96.85826 | 79.62092 | 0.8560463 | 0.07576152 | 0.9242385
3300 | 15.75701 | 20.98407 | 4.66006 | 19.58066 | 1.745277 | 19.19942 | 1.449339 | 19.44367 | 50.85095 | 78.91794 | 55 | 97.22881 | 80.23247 | 0.8613252 | 0.06936958 | 0.9306304
3395 | 15.75701 | 20.33834 | 4.568575 | 18.90735 | 1.612701 | 18.6512 | 1.370998 | 18.90192 | 50.92929 | 79.45969 | 56.58333 | 97.3786 | 80.78324 | 0.865441 | 0.0676271 | 0.9323729
3491 | 15.75701 | 19.90376 | 4.493476 | 18.44212 | 1.518341 | 18.11516 | 1.280907 | 18.37825 | 51.01938 | 79.98336 | 58.18333 | 97.55086 | 81.31563 | 0.8695148 | 0.06515575 | 0.9348442
3586 | 15.75701 | 19.47705 | 4.365107 | 17.9432 | 1.487321 | 17.53487 | 1.178014 | 17.82639 | 51.12227 | 80.53522 | 59.76667 | 97.7476 | 81.87668 | 0.8738606 | 0.06198635 | 0.9380136
3681 | 15.75701 | 18.90565 | 4.341912 | 17.40792 | 1.375801 | 17.03984 | 1.100011 | 17.29269 | 51.20027 | 81.06892 | 61.35 | 97.89674 | 82.41927 | 0.8779207 | 0.05980691 | 0.9401931
3777 | 15.75701 | 18.37408 | 4.121115 | 16.80272 | 1.29215 | 16.50274 | 1.060203 | 16.82143 | 51.24008 | 81.54017 | 62.95 | 97.97285 | 82.89837 | 0.8813128 | 0.05929002 | 0.94071
3872 | 15.75701 | 17.72469 | 4.366243 | 16.28512 | 1.103168 | 16.06736 | 0.9091489 | 16.23788 | 51.39114 | 82.12373 | 64.53333 | 98.26168 | 83.49165 | 0.8861887 | 0.05302079 | 0.9469792
3968 | 15.75701 | 17.35073 | 4.128419 | 15.75436 | 1.09607 | 15.45982 | 0.8664397 | 15.67159 | 51.43384 | 82.69001 | 66.13333 | 98.34334 | 84.06737 | 0.8902308 | 0.05239073 | 0.9476093
4064 | 15.75701 | 16.89711 | 4.198088 | 15.34743 | 1.003701 | 15.0318 | 0.734079 | 15.19758 | 51.56621 | 83.16402 | 67.73333 | 98.59641 | 84.54927 | 0.8942555 | 0.04607674 | 0.9539233
4159 | 15.75701 | 16.51382 | 4.102008 | 14.91112 | 0.949185 | 14.59175 | 0.703925 | 14.76941 | 51.59636 | 83.5922 | 69.31667 | 98.65407 | 84.98458 | 0.8972977 | 0.04549279 | 0.9545072
4254 | 15.75701 | 15.9421 | 4.210112 | 14.44258 | 0.8041162 | 14.26657 | 0.6393936 | 14.39867 | 51.66089 | 83.96293 | 70.9 | 98.77746 | 85.36149 | 0.9001867 | 0.04251834 | 0.9574817
4350 | 15.75701 | 15.44123 | 4.28595 | 13.99071 | 0.7365241 | 13.98504 | 0.6106172 | 14.06729 | 51.68967 | 84.29432 | 72.5 | 98.83248 | 85.69839 | 0.9025772 | 0.0416011 | 0.9583989
4447 | 15.75701 | 15.4557 | 3.996753 | 13.79163 | 0.8144767 | 13.41794 | 0.5670755 | 13.62045 | 51.73321 | 84.74116 | 74.11667 | 98.91573 | 86.15268 | 0.905832 | 0.03997001 | 0.96003
4542 | 15.75701 | 15.0784 | 4.026728 | 13.44108 | 0.7495183 | 13.13811 | 0.5125826 | 13.27924 | 51.7877 | 85.08237 | 75.7 | 99.01992 | 86.49957 | 0.9084585 | 0.0371657 | 0.9628343
4638 | 15.75701 | 14.69858 | 4.072104 | 13.1401 | 0.6902699 | 12.86831 | 0.43559 | 12.99307 | 51.86469 | 85.36854 | 77.3 | 99.16714 | 86.79051 | 0.9108689 | 0.03243733 | 0.9675627
4733 | 15.75701 | 14.41784 | 4.145495 | 12.84897 | 0.6855211 | 12.5823 | 0.4415361 | 12.64703 | 51.85875 | 85.71458 | 78.88333 | 99.15577 | 87.14231 | 0.9131262 | 0.03373449 | 0.9662655
4829 | 15.75701 | 14.01349 | 3.789532 | 12.46981 | 0.6531755 | 12.26596 | 0.4963578 | 12.47156 | 51.80393 | 85.89005 | 80.48333 | 99.05095 | 87.3207 | 0.913927 | 0.03827583 | 0.9617242
4924 | 15.75701 | 13.805 | 4.010743 | 12.1744 | 0.5229963 | 11.98915 | 0.3516951 | 12.07616 | 51.94859 | 86.28544 | 82.06667 | 99.32755 | 87.72268 | 0.9175116 | 0.02829892 | 0.9717011
5020 | 15.75701 | 13.60257 | 4.04016 | 11.97565 | 0.5410038 | 11.74257 | 0.3020783 | 11.8054 | 51.99821 | 86.5562 | 83.66667 | 99.42242 | 87.99795 | 0.9196381 | 0.02494972 | 0.9750503
5116 | 15.75701 | 13.34799 | 4.098244 | 11.73654 | 0.5239336 | 11.51552 | 0.3017908 | 11.54528 | 51.99849 | 86.81632 | 85.26667 | 99.42297 | 88.26241 | 0.9213665 | 0.02547387 | 0.9745261
5211 | 15.75701 | 13.07981 | 3.977068 | 11.42854 | 0.4679286 | 11.22978 | 0.2589221 | 11.31554 | 52.04136 | 87.04606 | 86.85 | 99.50493 | 88.49598 | 0.9231759 | 0.02237011 | 0.9776299
5307 | 15.75701 | 12.92237 | 3.919223 | 11.22129 | 0.493443 | 10.97424 | 0.243852 | 11.03437 | 52.05643 | 87.32724 | 88.45 | 99.53375 | 88.78183 | 0.9251422 | 0.02162149 | 0.9783785
5402 | 15.75701 | 12.65534 | 3.936705 | 10.9614 | 0.4301698 | 10.74136 | 0.2227992 | 10.84129 | 52.07749 | 87.52032 | 90.03333 | 99.574 | 88.97813 | 0.9265635 | 0.02013716 | 0.9798628
5497 | 15.75701 | 12.18775 | 4.114812 | 10.67074 | 0.378424 | 10.61157 | 0.2603812 | 10.68024 | 52.0399 | 87.68137 | 91.61667 | 99.50214 | 89.14186 | 0.927383 | 0.0237995 | 0.9762005
5593 | 15.75701 | 12.28812 | 3.857885 | 10.5579 | 0.4271593 | 10.25722 | 0.2233599 | 10.40099 | 52.07692 | 87.96062 | 93.21667 | 99.57293 | 89.42576 | 0.9294822 | 0.0210234 | 0.9789766
5688 | 15.75701 | 11.91684 | 4.020723 | 10.31328 | 0.3599404 | 10.14959 | 0.1748155 | 10.20486 | 52.12547 | 88.15675 | 94.8 | 99.66575 | 89.62516 | 0.9311062 | 0.01684211 | 0.9831579
5784 | 15.75701 | 11.77109 | 3.941815 | 10.09577 | 0.3550774 | 9.87139 | 0.1559985 | 9.951487 | 52.14429 | 88.41012 | 96.4 | 99.70173 | 89.88275 | 0.9329128 | 0.01543395 | 0.984566
5879 | 15.75701 | 11.56978 | 3.933788 | 9.897848 | 0.3241808 | 9.693221 | 0.1568715 | 9.780545 | 52.14341 | 88.58106 | 97.98333 | 99.70006 | 90.05654 | 0.9340416 | 0.01578594 | 0.9842141
5975 | 15.75701 | 11.4571 | 3.821053 | 9.68221 | 0.3604604 | 9.459402 | 0.1344713 | 9.564251 | 52.16581 | 88.79736 | 99.58333 | 99.74289 | 90.27644 | 0.9356259 | 0.01386485 | 0.9861351
6070 | 15.75701 | 11.23047 | 3.902844 | 9.526303 | 0.3183423 | 9.289367 | 0.1232438 | 9.339141 | 52.17704 | 89.02247 | 101.1667 | 99.76435 | 90.5053 | 0.9371946 | 0.0130246 | 0.9869754
6165 | 15.75701 | 11.03968 | 3.922864 | 9.338581 | 0.2956975 | 9.123045 | 0.1070762 | 9.16644 | 52.19321 | 89.19517 | 102.75 | 99.79527 | 90.68088 | 0.9384482 | 0.01154645 | 0.9884535
6261 | 15.75701 | 10.91184 | 3.868853 | 9.158814 | 0.3148459 | 8.915888 | 0.1181752 | 8.968227 | 52.18211 | 89.39338 | 104.35 | 99.77404 | 90.88239 | 0.9396901 | 0.01300572 | 0.9869943
6356 | 15.75701 | 10.70597 | 3.911112 | 8.963767 | 0.2855696 | 8.746771 | 0.08709671 | 8.78181 | 52.21319 | 89.5798 | 105.9333 | 99.83347 | 91.07191 | 0.9411337 | 0.009820457 | 0.9901795
6452 | 15.75701 | 10.33355 | 4.12392 | 8.807837 | 0.2279277 | 8.681514 | 0.0462451 | 8.657493 | 52.25404 | 89.70411 | 107.5333 | 99.91158 | 91.1983 | 0.94223 | 0.005313245 | 0.9946868
6547 | 15.75701 | 10.29763 | 4.149131 | 8.70771 | 0.280581 | 8.485552 | 0.06941641 | 8.477463 | 52.23087 | 89.88414 | 109.1167 | 99.86727 | 91.38133 | 0.9432711 | 0.008121842 | 0.9918782
6643 | 15.75701 | 10.19649 | 3.939252 | 8.488419 | 0.2504423 | 8.283373 | 0.07350792 | 8.306358 | 52.22678 | 90.05525 | 110.7167 | 99.85945 | 91.55528 | 0.9443797 | 0.008771968 | 0.991228
6739 | 15.75701 | 10.06096 | 3.965957 | 8.348904 | 0.2539711 | 8.141624 | 0.05639476 | 8.167417 | 52.24389 | 90.19419 | 112.3167 | 99.89217 | 91.69654 | 0.9454155 | 0.006857497 | 0.9931425
6834 | 15.75701 | 9.907019 | 3.899164 | 8.174149 | 0.2308408 | 7.985252 | 0.06960276 | 8.018774 | 52.23068 | 90.34283 | 113.9 | 99.86692 | 91.84766 | 0.9463144 | 0.008605282 | 0.9913947
6929 | 15.75701 | 9.569475 | 4.076701 | 8.007107 | 0.1541175 | 7.904918 | 0.05933516 | 7.882208 | 52.24095 | 90.4794 | 115.4833 | 99.88655 | 91.9865 | 0.947289 | 0.00747149 | 0.9925285
7025 | 15.75701 | 9.65739 | 3.886885 | 7.905571 | 0.2088409 | 7.714061 | 0.02829824 | 7.728618 | 52.27199 | 90.63299 | 117.0833 | 99.94589 | 92.14265 | 0.9485144 | 0.00364813 | 0.9963519
7120 | 15.75701 | 9.48439 | 3.965361 | 7.752921 | 0.1824439 | 7.596913 | 0.02996912 | 7.596634 | 52.27032 | 90.76497 | 118.6667 | 99.9427 | 92.27683 | 0.9493793 | 0.00392955 | 0.9960704
7216 | 15.75701 | 9.421448 | 3.782256 | 7.600721 | 0.1880856 | 7.426651 | 0.01557271 | 7.51666 | 52.28471 | 90.84495 | 120.2667 | 99.97022 | 92.35814 | 0.9500057 | 0.002067476 | 0.9979325
7311 | 15.75701 | 9.187346 | 4.086043 | 7.560587 | 0.1891606 | 7.387115 | 0.04469277 | 7.348327 | 52.25559 | 91.01328 | 121.85 | 99.91455 | 92.52927 | 0.9509297 | 0.006045266 | 0.9939547
7407 | 15.75701 | 9.207383 | 3.874913 | 7.406009 | 0.1959778 | 7.187483 | 0.02683097 | 7.257199 | 52.27345 | 91.10441 | 123.45 | 99.9487 | 92.62192 | 0.9516531 | 0.003683534 | 0.9963165
7502 | 15.75701 | 8.982503 | 3.876425 | 7.234224 | 0.1438048 | 7.081222 | 0.01421795 | 7.091833 | 52.28607 | 91.26977 | 125.0333 | 99.97281 | 92.79004 | 0.9528345 | 0.002000824 | 0.9979992
7598 | 15.75701 | 8.887514 | 4.156873 | 7.280287 | 0.2506518 | 7.030229 | 0.05579323 | 7.084796 | 52.24449 | 91.27681 | 126.6333 | 99.89332 | 92.79719 | 0.9526052 | 0.007813533 | 0.9921865
7693 | 15.75701 | 8.670411 | 4.05496 | 7.071855 | 0.1495387 | 6.919006 | -0.02343387 | 6.877822 | 52.32372 | 91.48379 | 128.2167 | 100.0448 | 93.00762 | 0.9545048 | -0.003418812 | 1.003419
7789 | 15.75701 | 8.595138 | 3.968016 | 6.883825 | 0.1259672 | 6.760178 | -0.00755314 | 6.766645 | 52.30784 | 91.59496 | 129.8167 | 100.0144 | 93.12064 | 0.9551373 | -0.001117478 | 1.001117
7884 | 15.75701 | 8.545072 | 3.975958 | 6.847552 | 0.1523298 | 6.653304 | -0.0267847 | 6.663081 | 52.32707 | 91.69853 | 131.4 | 100.0512 | 93.22593 | 0.9559524 | -0.004036091 | 1.004036
7979 | 15.75701 | 8.296083 | 4.087249 | 6.729891 | 0.1109362 | 6.610194 | -0.01209635 | 6.566101 | 52.31238 | 91.79551 | 132.9833 | 100.0231 | 93.32453 | 0.9564986 | -0.001845643 | 1.001846
8075 | 15.75701 | 8.249927 | 3.967567 | 6.541855 | 0.09488267 | 6.426497 | -0.04228803 | 6.433225 | 52.34257 | 91.92838 | 134.5833 | 100.0809 | 93.45962 | 0.9575809 | -0.006616875 | 1.006617
8170 | 15.75701 | 8.171817 | 3.941736 | 6.46568 | 0.1002472 | 6.320712 | -0.04583306 | 6.293621 | 52.34612 | 92.06799 | 136.1667 | 100.0876 | 93.60155 | 0.9585311 | -0.007335887 | 1.007336
8267 | 15.75701 | 8.175563 | 3.870626 | 6.370129 | 0.1145599 | 6.208947 | -0.04156101 | 6.283415 | 52.34185 | 92.07819 | 137.7833 | 100.0795 | 93.61192 | 0.9585705 | -0.006658441 | 1.006658
8363 | 15.75701 | 7.959178 | 3.957431 | 6.24937 | 0.08198013 | 6.114041 | -0.03717424 | 6.12023 | 52.33746 | 92.24138 | 139.3833 | 100.0711 | 93.77783 | 0.9596245 | -0.006111113 | 1.006111
8458 | 15.75701 | 7.930005 | 3.904605 | 6.180109 | 0.07799547 | 6.003096 | -0.04915474 | 6.014951 | 52.34944 | 92.34666 | 140.9667 | 100.094 | 93.88486 | 0.9604028 | -0.008239426 | 1.008239
8554 | 15.75701 | 7.784524 | 3.969575 | 6.083597 | 0.0798124 | 5.921479 | -0.04539779 | 5.89454 | 52.34568 | 92.46707 | 142.5667 | 100.0868 | 94.00728 | 0.961177 | -0.007761445 | 1.007761
8650 | 15.75701 | 7.731146 | 3.855319 | 5.926473 | 0.08928462 | 5.807172 | -0.05316094 | 5.819289 | 52.35345 | 92.54232 | 144.1667 | 100.1016 | 94.08378 | 0.961728 | -0.009219521 | 1.00922
8745 | 15.75701 | 7.549724 | 3.960151 | 5.869512 | 0.06253173 | 5.745014 | -0.07817944 | 5.717739 | 52.37846 | 92.64387 | 145.75 | 100.1495 | 94.18702 | 0.9625681 | -0.01386268 | 1.013863
8841 | 15.75701 | 7.577191 | 3.89442 | 5.799049 | 0.09558436 | 5.63838 | -0.06320188 | 5.638137 | 52.36349 | 92.72347 | 147.35 | 100.1208 | 94.26795 | 0.962997 | -0.01133679 | 1.011337
8936 | 15.75701 | 7.469247 | 3.907631 | 5.674094 | 0.08457296 | 5.539231 | -0.04441144 | 5.523356 | 52.3447 | 92.83825 | 148.9333 | 100.0849 | 94.38464 | 0.9636342 | -0.008105838 | 1.008106
9032 | 15.75701 | 7.308342 | 3.747196 | 5.602156 | 0.1017145 | 5.479485 | -0.0275572 | 5.501832 | 52.32784 | 92.85978 | 150.5333 | 100.0527 | 94.40652 | 0.9636652 | -0.005033946 | 1.005034
9127 | 15.75701 | 7.383333 | 3.712774 | 5.452287 | 0.06468031 | 5.313838 | -0.08329509 | 5.346167 | 52.38358 | 93.01544 | 152.1167 | 100.1593 | 94.56478 | 0.9650683 | -0.01582693 | 1.015827
9223 | 15.75701 | 7.088388 | 3.983497 | 5.416864 | 0.04605013 | 5.293742 | -0.07746891 | 5.265718 | 52.37775 | 93.09589 | 153.7167 | 100.1481 | 94.64657 | 0.9655636 | -0.01493161 | 1.014932
9318 | 15.75701 | 6.951401 | 4.129464 | 5.362989 | 0.05715751 | 5.265972 | -0.07549041 | 5.169451 | 52.37577 | 93.19216 | 155.3 | 100.1443 | 94.74444 | 0.9661895 | -0.01481959 | 1.01482
9411 | 15.75701 | 7.005715 | 3.967689 | 5.296931 | 0.07143146 | 5.133378 | -0.08835247 | 5.082831 | 52.38864 | 93.27878 | 156.85 | 100.1689 | 94.83251 | 0.9668498 | -0.01769003 | 1.01769
9505 | 15.75701 | 6.980043 | 3.916394 | 5.214348 | 0.09039335 | 5.051496 | -0.06966434 | 5.005716 | 52.36995 | 93.35589 | 158.4167 | 100.1332 | 94.9109 | 0.9672376 | -0.01411337 | 1.014113
9598 | 15.75701 | 6.864667 | 3.79791 | 5.061921 | 0.07051641 | 4.996031 | -0.06227823 | 4.954773 | 52.36256 | 93.40683 | 159.9667 | 100.1191 | 94.9627 | 0.9675267 | -0.01272934 | 1.012729
9692 | 15.75701 | 6.690933 | 4.089293 | 5.05527 | 0.04950392 | 4.93281 | -0.09752264 | 4.854795 | 52.39781 | 93.50681 | 161.5333 | 100.1865 | 95.06434 | 0.9684242 | -0.0204997 | 1.0205
9786 | 15.75701 | 6.810472 | 3.92344 | 5.002256 | 0.07241227 | 4.845776 | -0.08402005 | 4.794547 | 52.3843 | 93.56706 | 163.1 | 100.1606 | 95.12559 | 0.9687345 | -0.01783666 | 1.017837
9879 | 15.75701 | 6.69304 | 4.16711 | 5.052891 | 0.1451608 | 4.829323 | -0.002882195 | 4.779351 | 52.30317 | 93.58226 | 164.65 | 100.0055 | 95.14104 | 0.9682968 | -0.0006034156 | 1.000603
9973 | 15.75701 | 6.604491 | 4.015811 | 4.881931 | 0.06411655 | 4.716068 | -0.08702952 | 4.677218 | 52.38731 | 93.68439 | 166.2167 | 100.1664 | 95.24487 | 0.9695332 | -0.0189599 | 1.01896
10066 | 15.75701 | 6.421536 | 4.141763 | 4.800481 | 0.05165534 | 4.692596 | -0.08525061 | 4.620277 | 52.38554 | 93.74133 | 167.7667 | 100.163 | 95.30276 | 0.9698993 | -0.01879826 | 1.018798
10160 | 15.75701 | 6.498466 | 3.94434 | 4.718396 | 0.05487637 | 4.574416 | -0.08728654 | 4.563041 | 52.38757 | 93.79857 | 169.3333 | 100.1669 | 95.36095 | 0.9702927 | -0.01950209 | 1.019502
10254 | 15.75701 | 6.317473 | 4.054055 | 4.663178 | 0.04649325 | 4.527118 | -0.07633107 | 4.480824 | 52.37662 | 93.88078 | 170.9 | 100.1459 | 95.44454 | 0.9707657 | -0.01733027 | 1.01733
10348 | 15.75701 | 6.313317 | 3.981016 | 4.609585 | 0.06770845 | 4.46887 | -0.0887023 | 4.426167 | 52.38899 | 93.93544 | 172.4667 | 100.1696 | 95.50011 | 0.9712106 | -0.02045026 | 1.02045
10441 | 15.75701 | 6.230966 | 3.993609 | 4.555068 | 0.04887199 | 4.410295 | -0.0949015 | 4.359335 | 52.39519 | 94.00227 | 174.0167 | 100.1815 | 95.56805 | 0.9716953 | -0.02225419 | 1.022254
10535 | 15.75701 | 6.162191 | 4.029697 | 4.48415 | 0.02687716 | 4.348863 | -0.1205427 | 4.298574 | 52.42083 | 94.06303 | 175.5833 | 100.2305 | 95.62983 | 0.9722688 | -0.02885155 | 1.028852
10629 | 15.75701 | 6.239767 | 4.060498 | 4.514028 | 0.09326106 | 4.318712 | -0.02395618 | 4.288365 | 52.32424 | 94.07324 | 177.15 | 100.0458 | 95.6402 | 0.9716955 | -0.005617702 | 1.005618
10722 | 15.75701 | 6.106055 | 4.04731 | 4.400169 | 0.032077 | 4.252035 | -0.1028934 | 4.16112 | 52.40318 | 94.20049 | 178.7 | 100.1967 | 95.76957 | 0.973064 | -0.02535428 | 1.025354
10816 | 15.75701 | 6.223758 | 3.852695 | 4.344713 | 0.07247898 | 4.144143 | -0.04199538 | 4.187936 | 52.34228 | 94.17367 | 180.2667 | 100.0803 | 95.74231 | 0.9724818 | -0.01012928 | 1.010129