## Sheet1
total monomer conversion | fraction DMA | fraction DAAm
0.01315141 | 0.6555535 | 0.3444465
0.09042197 | 0.6484847 | 0.3515153
0.195523 | 0.6359185 | 0.3640815
0.2768075 | 0.6253418 | 0.3746582
0.3406697 | 0.6157308 | 0.3842692
0.4054213 | 0.6050179 | 0.3949821
0.4619505 | 0.5938893 | 0.4061107
0.5073033 | 0.5843208 | 0.4156792
0.5486967 | 0.5739177 | 0.4260823
0.5859491 | 0.5636332 | 0.4363668
0.617496 | 0.5540717 | 0.4459283
0.6441482 | 0.5453016 | 0.4546984
0.6692537 | 0.5361646 | 0.4638354
0.6926806 | 0.5265869 | 0.4734131
0.713251 | 0.5180408 | 0.4819592
0.7316203 | 0.5096316 | 0.4903684
0.7491876 | 0.5002971 | 0.4997029
0.7654024 | 0.4911467 | 0.5088533
0.7823009 | 0.4816237 | 0.5183763
0.796874 | 0.4716115 | 0.5283885
0.8090458 | 0.4628586 | 0.5371414
0.8201236 | 0.4551456 | 0.5448544
0.8298598 | 0.4472418 | 0.5527582
0.8397955 | 0.4387787 | 0.5612213
0.8483563 | 0.4309773 | 0.5690227
0.8565342 | 0.423115 | 0.576885
0.8642855 | 0.4151397 | 0.5848603
0.8710507 | 0.4076748 | 0.5923252
0.8779044 | 0.398481 | 0.601519
0.8839319 | 0.3919168 | 0.6080832
0.8894861 | 0.38375 | 0.61625
0.8946775 | 0.3762842 | 0.6237158
0.8996374 | 0.3700856 | 0.6299144
0.9042138 | 0.361933 | 0.638067
0.9081362 | 0.357166 | 0.642834
0.9120047 | 0.3503418 | 0.6496582
0.9154202 | 0.3443695 | 0.6556305
0.9187623 | 0.3380782 | 0.6619218
0.9217315 | 0.3321447 | 0.6678553
0.9247807 | 0.3281131 | 0.6718869
0.9277008 | 0.3205682 | 0.6794318
0.9302914 | 0.3159804 | 0.6840196
0.9328772 | 0.3098122 | 0.6901878
0.935569 | 0.3026459 | 0.6973541
0.9378756 | 0.2981994 | 0.7018006
0.9400434 | 0.2939061 | 0.7060939
0.9417593 | 0.2881834 | 0.7118166
0.9439043 | 0.283469 | 0.716531
0.9460658 | 0.2777555 | 0.7222445
0.9475045 | 0.2730063 | 0.7269937
0.9493312 | 0.269596 | 0.730404
0.9508711 | 0.2642656 | 0.7357344
0.9528951 | 0.2569822 | 0.7430178
0.9541721 | 0.2546678 | 0.7453322
0.9553536 | 0.2495832 | 0.7504168
0.9567235 | 0.2447546 | 0.7552454
0.9582317 | 0.2401347 | 0.7598653
0.9592993 | 0.2338309 | 0.7661691
0.9602244 | 0.2323478 | 0.7676522
0.961381 | 0.2293124 | 0.7706876
0.9618365 | 0.2284049 | 0.7715951
0.9630097 | 0.2245136 | 0.7754864
0.9642647 | 0.2190658 | 0.7809342
0.9650187 | 0.2166003 | 0.7833997
0.9658674 | 0.2103089 | 0.7896911
0.9668564 | 0.2085464 | 0.7914536
0.9680632 | 0.19913 | 0.80087
0.9682341 | 0.205057 | 0.794943
0.9692427 | 0.1981727 | 0.8018273
0.9699469 | 0.1960034 | 0.8039966
0.9706771 | 0.1862008 | 0.8137992
0.9713048 | 0.1886458 | 0.8113542
0.9716216 | 0.1898645 | 0.8101355
0.972705 | 0.1771239 | 0.8228761
0.9732855 | 0.1764871 | 0.8235129
0.9740261 | 0.1730978 | 0.8269022
0.9744699 | 0.1749805 | 0.8250195
0.9750064 | 0.1689174 | 0.8310826
0.9754682 | 0.1667677 | 0.8332323
0.9758755 | 0.1645196 | 0.8354804
0.9766691 | 0.1572072 | 0.8427928
0.9771392 | 0.1546933 | 0.8453067
0.9775651 | 0.1515949 | 0.8484051
0.9778713 | 0.153874 | 0.846126
0.9784962 | 0.1437617 | 0.8562383
0.9787606 | 0.1465398 | 0.8534602
0.9792331 | 0.1381687 | 0.8618313
0.9794904 | 0.1416859 | 0.8583141
0.9800064 | 0.1351845 | 0.8648155
0.9800431 | 0.1481622 | 0.8518378
0.9809784 | 0.1290326 | 0.8709674
0.9812271 | 0.1325781 | 0.8674219
0.9811255 | 0.1320819 | 0.8679181
0.9814323 | 0.1349282 | 0.8650718
0.9823737 | 0.1169593 | 0.8830407
0.9822865 | 0.1279038 | 0.8720962
0.9828146 | 0.1206772 | 0.8793228
0.9831461 | 0.1157545 | 0.8842455
0.9834741 | 0.1135482 | 0.8864518
0.9837613 | 0.1094368 | 0.8905632
0.9838841 | 0.1097948 | 0.8902052
0.9840301 | 0.1127879 | 0.8872121
0.9844741 | 0.102288 | 0.897712
0.9848026 | 0.1047113 | 0.8952887
0.9848948 | 0.1020903 | 0.8979097
0.9851727 | 0.1078116 | 0.8921884
0.9854699 | 0.1036783 | 0.8963217
0.9857092 | 0.1010476 | 0.8989524
0.9859916 | 0.09022873 | 0.9097713
0.9860561 | 0.09748884 | 0.9025112
0.9866238 | 0.08249645 | 0.9175035
0.9869406 | 0.07782427 | 0.9221757
0.9867367 | 0.09286353 | 0.9071365
0.9871776 | 0.07998529 | 0.9200147
0.987117 | 0.08609763 | 0.9139024
0.9873503 | 0.08378659 | 0.9162134
0.9876068 | 0.08790813 | 0.9120919
0.9877921 | 0.08103615 | 0.9189638
0.988191 | 0.08315941 | 0.9168406
0.9880411 | 0.08978619 | 0.9102138
0.9884127 | 0.07767931 | 0.9223207
0.9884295 | 0.08007277 | 0.9199272
0.9888418 | 0.07067634 | 0.9293237
0.9888395 | 0.06369572 | 0.9363043
0.9890573 | 0.07203284 | 0.9279672
0.9891482 | 0.07084259 | 0.9291574
0.989203 | 0.07634181 | 0.9236582
0.9893525 | 0.06955221 | 0.9304478
0.9895472 | 0.06256389 | 0.9374361
0.9899215 | 0.05504748 | 0.9449525
0.990082 | 0.05349654 | 0.9465035
0.9900084 | 0.05936284 | 0.9406372
0.9899639 | 0.06805293 | 0.9319471
0.9899837 | 0.07702935 | 0.9229706
0.9901437 | 0.0679392 | 0.9320608
0.9901862 | 0.07302754 | 0.9269725
0.9904395 | 0.07100761 | 0.9289924
0.9907325 | 0.05919226 | 0.9408077
0.9906823 | 0.06358067 | 0.9364193
0.9910408 | 0.04305591 | 0.9569441

## integrations
| trioxane | R-group CTA | DMA | DAAm
ARR_DATA(I) | Integral(5.218,5.044) | Integral(4.605,4.508) | Integral(5.749,5.569) | Integral(5.570,5.430)
0 | 34476.3 | 1662.84 | 92344.9 | 47974.5
94 | 34045.8 | 515.343 | 89643.6 | 47101.3
187 | 34190.2 | 52.6664 | 82080.2 | 44492.1
281 | 34196.9 | 46.7239 | 71203.1 | 40765.8
374 | 34312.5 | 74.6721 | 63156.9 | 37838.9
468 | 34355.4 | 76.7761 | 56765.7 | 35426.7
561 | 34461 | 67.0388 | 50454.8 | 32939.1
655 | 34483.2 | 83.4154 | 44846.9 | 30667
748 | 34588.3 | 100.544 | 40528.2 | 28831.3
842 | 34595.2 | 87.8961 | 36469.6 | 27075.4
935 | 34646.5 | 87.3344 | 32908.4 | 25477.8
1028 | 34699.3 | 108.832 | 29930.9 | 24089
1123 | 34712.7 | 90.9722 | 27415.2 | 22860.1
1218 | 34716.6 | 95.364 | 25056.9 | 21676.7
1313 | 34734.8 | 119.886 | 22878.2 | 20568
1408 | 34754.3 | 99.7963 | 21012.2 | 19548.7
1504 | 34774.4 | 104.532 | 19358.1 | 18626.4
1599 | 34791 | 115.772 | 17768.1 | 17747
1694 | 34814.8 | 103.432 | 16326.6 | 16915.2
1789 | 34801.9 | 113.832 | 14851.3 | 15984.6
1885 | 34851.5 | 121.618 | 13588.4 | 15224.3
1980 | 34847.4 | 124.2 | 12535.6 | 14547.4
2075 | 34845.3 | 123.102 | 11610.9 | 13899.4
2171 | 34840.4 | 125.916 | 10790.2 | 13335.9
2266 | 34825.7 | 121.161 | 9963.62 | 12744
2361 | 34869.3 | 150.016 | 9275.11 | 12246
2456 | 34820.7 | 127.07 | 8602.83 | 11729.3
2552 | 34889.5 | 157.309 | 8000.41 | 11271.2
2647 | 34874.9 | 158.006 | 7461.79 | 10841.5
2742 | 34859.5 | 140.407 | 6902.81 | 10420
2837 | 34854.3 | 157.683 | 6452.98 | 10012.2
2932 | 34884.2 | 152.385 | 6021.31 | 9669.4
3027 | 34937.7 | 183.033 | 5635.45 | 9341.13
3123 | 34904.9 | 158.63 | 5276.64 | 8981.25
3218 | 34853.4 | 145.02 | 4917.83 | 8669.85
3314 | 34852.3 | 129.033 | 4654.18 | 8376.68
3409 | 34893.7 | 132.924 | 4378.2 | 8118.74
3504 | 34859 | 130.702 | 4132.41 | 7867.52
3600 | 34896.5 | 144.833 | 3900.8 | 7637.36
3695 | 34895.3 | 147.893 | 3692.14 | 7423.92
3790 | 34936.2 | 184.801 | 3509.34 | 7186.18
3886 | 34884.9 | 135.76 | 3290.7 | 6974.51
3981 | 34883.2 | 135.934 | 3127.23 | 6769.68
4076 | 34870 | 141.785 | 2951.33 | 6574.86
4172 | 34911.7 | 152.937 | 2770.75 | 6384.34
4267 | 34897.5 | 140.414 | 2631.24 | 6192.52
4362 | 34908.2 | 152.502 | 2503.63 | 6014.84
4457 | 34917.8 | 132.161 | 2385.28 | 5891.67
4552 | 34924.5 | 132.149 | 2260.28 | 5713.36
4648 | 34917.5 | 145.508 | 2128.96 | 5535.91
4742 | 34916.7 | 111.053 | 2036.69 | 5423.54
4838 | 34935.5 | 147.907 | 1942.31 | 5262.21
4933 | 34974.6 | 166.743 | 1848.11 | 5145.27
5028 | 34952.4 | 110.421 | 1722.04 | 4978.97
5123 | 34925.7 | 169.468 | 1659 | 4855.37
5217 | 34959 | 171.77 | 1585.47 | 4767
5310 | 34949.7 | 110.858 | 1506.69 | 4649.23
5403 | 34952.1 | 125.024 | 1426.83 | 4514.96
5497 | 34954.9 | 131.298 | 1353.97 | 4436.41
5590 | 34962.8 | 122.776 | 1315.1 | 4344.95
5684 | 34967.3 | 160.701 | 1260.34 | 4235.83
5778 | 34980.7 | 155.824 | 1241.02 | 4192.4
5871 | 34979.6 | 159.397 | 1182.34 | 4083.89
5965 | 34973 | 160.793 | 1114.3 | 3972.3
6058 | 34966.4 | 153.794 | 1078.31 | 3900.03
6153 | 34976.1 | 121.907 | 1021.87 | 3837.03
6248 | 34987 | 140.482 | 984.252 | 3735.33
6343 | 34958.2 | 117.32 | 904.846 | 3639.15
6439 | 34993.1 | 134.807 | 927.716 | 3596.47
6533 | 34990.7 | 134.436 | 868.045 | 3512.2
6629 | 34974.2 | 108.899 | 838.491 | 3439.45
6724 | 34987.6 | 129.553 | 777.498 | 3398.09
6819 | 34961.5 | 150.202 | 770.271 | 3312.89
6915 | 35008 | 147.514 | 767.707 | 3275.74
7008 | 34985.8 | 124.487 | 688.414 | 3198.21
7102 | 34978.9 | 131.91 | 671.217 | 3131.99
7195 | 35008.5 | 112.731 | 640.617 | 3060.28
7289 | 34994.7 | 108.025 | 636.269 | 2999.96
7382 | 35039 | 119.006 | 602.077 | 2962.25
7476 | 35024.3 | 116.678 | 583.188 | 2913.82
7569 | 35014.7 | 115.461 | 565.618 | 2872.38
7663 | 35017.4 | 108.877 | 522.739 | 2802.42
7756 | 35020.1 | 123.477 | 504.055 | 2754.36
7850 | 35010.9 | 103.76 | 484.629 | 2712.24
7944 | 35008 | 107.489 | 485.16 | 2667.81
8039 | 34999.6 | 110.818 | 440.371 | 2622.83
8133 | 35015.2 | 122.68 | 443.56 | 2583.33
8228 | 34985 | 110.178 | 408.564 | 2548.43
8322 | 35018 | 121.518 | 414.164 | 2508.95
8416 | 35001.7 | 114.525 | 385.039 | 2463.21
8511 | 35009.4 | 114.119 | 421.32 | 2422.32
8605 | 34981.7 | 107.287 | 349.45 | 2358.78
8700 | 34989.9 | 114.705 | 354.441 | 2319.01
8795 | 35011 | 122.463 | 355.238 | 2334.29
8890 | 35027.4 | 106.718 | 357.162 | 2289.89
8984 | 35008.8 | 111.926 | 293.745 | 2217.77
9079 | 35023.6 | 118.119 | 322.958 | 2202.05
9173 | 34990.4 | 115.161 | 295.346 | 2152.06
9268 | 34993.6 | 103.731 | 277.858 | 2122.55
9362 | 35010.1 | 121.186 | 267.385 | 2087.43
9456 | 35036.1 | 119.066 | 253.412 | 2062.19
9551 | 34997.9 | 114.352 | 252.043 | 2043.54
9645 | 35047.4 | 135.481 | 256.931 | 2021.07
9739 | 35003.7 | 109.417 | 226.252 | 1985.66
9834 | 34991.3 | 109.955 | 226.631 | 1937.71
9928 | 35011.7 | 126.675 | 219.746 | 1932.72
10023 | 34996.5 | 119.47 | 227.693 | 1884.26
10117 | 35022.8 | 103.802 | 214.736 | 1856.44
10211 | 35002.6 | 101.055 | 205.722 | 1830.17
10306 | 35036.8 | 126.643 | 180.241 | 1817.36
10400 | 35013.6 | 104.956 | 193.719 | 1793.37
10494 | 35006.2 | 114.682 | 157.221 | 1748.57
10589 | 34989.2 | 113.758 | 144.734 | 1715.02
10683 | 35009.2 | 119.461 | 175.5 | 1714.37
10777 | 35055.3 | 117.847 | 146.329 | 1683.12
10872 | 35032.5 | 125.344 | 158.153 | 1678.75
10966 | 35032.4 | 128.673 | 151.12 | 1652.51
11061 | 35025.5 | 123.81 | 155.308 | 1611.4
11155 | 35038.5 | 134.689 | 141.079 | 1599.86
11249 | 35002.1 | 127.334 | 139.899 | 1542.4
11343 | 35029.9 | 111.279 | 153.086 | 1551.92
11437 | 35010 | 113.282 | 128.256 | 1522.84
11532 | 35041.4 | 139.204 | 132.134 | 1518.04
11626 | 35015.9 | 106.071 | 112.391 | 1477.83
11721 | 35022.3 | 134.737 | 101.329 | 1489.5
11815 | 35044.6 | 139.293 | 112.428 | 1448.36
11910 | 35055.8 | 136.339 | 109.686 | 1438.62
12004 | 35041.8 | 115.097 | 117.557 | 1422.32
12098 | 35031.2 | 116.627 | 105.587 | 1412.51
12192 | 35053.4 | 124.323 | 93.3003 | 1397.98
12287 | 35018.9 | 108.333 | 79.0737 | 1357.39
12381 | 35011.3 | 124.493 | 75.6059 | 1337.68
12475 | 35042.7 | 121.255 | 84.5947 | 1340.45
12570 | 35054.7 | 132.276 | 97.4439 | 1334.44
12664 | 35047.6 | 122.291 | 110.057 | 1318.71
12759 | 35020.3 | 124.354 | 95.4447 | 1309.41
12853 | 35029.4 | 120.479 | 102.177 | 1296.98
12947 | 35040.3 | 122.154 | 96.8165 | 1266.65
13042 | 35024.4 | 119.081 | 78.1982 | 1242.89
13136 | 35005.8 | 109.159 | 84.4056 | 1243.13
13230 | 35051.1 | 124.287 | 55.0302 | 1223.08
13324 | 35024.8 | 135.249 | 62.9268 | 1231.35

## plot
ARR_DATA(I) | trioxane | DMA | DAAm | DMA added | DAAm added | Time (min) | DMA | DAAm | total monomer conversion | fraction DMA | fraction DAAm
0 | 41.46677 | 111.0689 | 57.70188 | 0 | 0 | 0 | 0 | 0
94 | 41.46677 | 109.1832 | 57.36798 | 1.885666 | 0.3339067 | 1.566667 | 1.697745 | 0.5786756 | 0.01315141 | 0.6555535 | 0.3444465
187 | 41.46677 | 99.54901 | 53.96118 | 11.51988 | 3.740702 | 3.116667 | 10.37184 | 6.482808 | 0.09042197 | 0.6484847 | 0.3515153
281 | 41.46677 | 86.34006 | 49.43214 | 24.72883 | 8.269743 | 4.683333 | 22.26441 | 14.33184 | 0.195523 | 0.6359185 | 0.3640815
374 | 41.46677 | 76.32532 | 45.72843 | 34.74358 | 11.97345 | 6.233333 | 31.2811 | 20.75054 | 0.2768075 | 0.6253418 | 0.3746582
468 | 41.46677 | 68.51587 | 42.75982 | 42.55302 | 14.94206 | 7.8 | 38.31228 | 25.89528 | 0.3406697 | 0.6157308 | 0.3842692
561 | 41.46677 | 60.71204 | 39.63547 | 50.35686 | 18.06641 | 9.35 | 45.3384 | 31.30992 | 0.4054213 | 0.6050179 | 0.3949821
655 | 41.46677 | 53.92933 | 36.87771 | 57.13956 | 20.82418 | 10.91667 | 51.44515 | 36.08925 | 0.4619505 | 0.5938893 | 0.4061107
748 | 41.46677 | 48.58792 | 34.56489 | 62.48098 | 23.13699 | 12.46667 | 56.25425 | 40.09746 | 0.5073033 | 0.5843208 | 0.4156792
842 | 41.46677 | 43.71348 | 32.45333 | 67.35542 | 25.24856 | 14.03333 | 60.64292 | 43.7569 | 0.5486967 | 0.5739177 | 0.4260823
935 | 41.46677 | 39.38652 | 30.49318 | 71.68238 | 27.2087 | 15.58333 | 64.53866 | 47.15392 | 0.5859491 | 0.5636332 | 0.4363668
1028 | 41.46677 | 35.76838 | 28.78712 | 75.30052 | 28.91476 | 17.13333 | 67.79622 | 50.1106 | 0.617496 | 0.5540717 | 0.4459283
1123 | 41.46677 | 32.74939 | 27.308 | 78.3195 | 30.39388 | 18.71667 | 70.51435 | 52.67399 | 0.6441482 | 0.5453016 | 0.4546984
1218 | 41.46677 | 29.92887 | 25.89144 | 81.14002 | 31.81045 | 20.3 | 73.05378 | 55.12896 | 0.6692537 | 0.5361646 | 0.4638354
1313 | 41.46677 | 27.31223 | 24.55429 | 83.75666 | 33.14759 | 21.88333 | 75.40965 | 57.44629 | 0.6926806 | 0.5265869 | 0.4734131
1408 | 41.46677 | 25.07051 | 23.32435 | 85.99838 | 34.37754 | 23.46667 | 77.42796 | 59.57784 | 0.713251 | 0.5180408 | 0.4819592
1504 | 41.46677 | 23.08359 | 22.21107 | 87.98531 | 35.49081 | 25.06667 | 79.21688 | 61.5072 | 0.7316203 | 0.5096316 | 0.4903684
1599 | 41.46677 | 21.17748 | 21.15233 | 89.89142 | 36.54955 | 26.65 | 80.93302 | 63.34205 | 0.7491876 | 0.5002971 | 0.4997029
1694 | 41.46677 | 19.44608 | 20.14714 | 91.62282 | 37.55474 | 28.23333 | 82.49188 | 65.08409 | 0.7654024 | 0.4911467 | 0.5088533
1789 | 41.46677 | 17.69545 | 19.04579 | 93.37344 | 38.65609 | 29.81667 | 84.06804 | 66.99278 | 0.7823009 | 0.4816237 | 0.5183763
1885 | 41.46677 | 16.16765 | 18.11407 | 94.90124 | 39.58781 | 31.41667 | 85.44358 | 68.60749 | 0.796874 | 0.4716115 | 0.5283885
1980 | 41.46677 | 14.91677 | 17.31072 | 96.15212 | 40.39116 | 33 | 86.5698 | 69.99973 | 0.8090458 | 0.4628586 | 0.5371414
2075 | 41.46677 | 13.81726 | 16.54063 | 97.25164 | 41.16125 | 34.58333 | 87.55974 | 71.33433 | 0.8201236 | 0.4551456 | 0.5448544
2171 | 41.46677 | 12.84241 | 15.87228 | 98.22648 | 41.8296 | 36.18333 | 88.43744 | 72.49261 | 0.8298598 | 0.4472418 | 0.5527582
2266 | 41.46677 | 11.86363 | 15.17421 | 99.20527 | 42.52767 | 37.76667 | 89.31868 | 73.7024 | 0.8397955 | 0.4387787 | 0.5612213
2361 | 41.46677 | 11.03001 | 14.56301 | 100.0389 | 43.13887 | 39.35 | 90.06922 | 74.76163 | 0.8483563 | 0.4309773 | 0.5690227
2456 | 41.46677 | 10.24481 | 13.96802 | 100.8241 | 43.73387 | 40.93333 | 90.77616 | 75.79279 | 0.8565342 | 0.423115 | 0.576885
2552 | 41.46677 | 9.508624 | 13.39601 | 101.5603 | 44.30587 | 42.53333 | 91.43899 | 76.7841 | 0.8642855 | 0.4151397 | 0.5848603
2647 | 41.46677 | 8.872178 | 12.8907 | 102.1967 | 44.81118 | 44.11667 | 92.012 | 77.65982 | 0.8710507 | 0.4076748 | 0.5923252
2742 | 41.46677 | 8.211168 | 12.39501 | 102.8577 | 45.30688 | 45.7 | 92.60714 | 78.51889 | 0.8779044 | 0.398481 | 0.601519
2837 | 41.46677 | 7.677223 | 11.91169 | 103.3917 | 45.79019 | 47.28333 | 93.08787 | 79.3565 | 0.8839319 | 0.3919168 | 0.6080832
2932 | 41.46677 | 7.157517 | 11.49399 | 103.9114 | 46.20789 | 48.86667 | 93.55579 | 80.08038 | 0.8894861 | 0.38375 | 0.61625
3027 | 41.46677 | 6.688588 | 11.08678 | 104.3803 | 46.61511 | 50.45 | 93.97798 | 80.78611 | 0.8946775 | 0.3762842 | 0.6237158
3123 | 41.46677 | 6.26861 | 10.66966 | 104.8003 | 47.03222 | 52.05 | 94.35611 | 81.50899 | 0.8996374 | 0.3700856 | 0.6299144
3218 | 41.46677 | 5.850979 | 10.31494 | 105.2179 | 47.38695 | 53.63333 | 94.73212 | 82.12374 | 0.9042138 | 0.361933 | 0.638067
3314 | 41.46677 | 5.537477 | 9.966454 | 105.5314 | 47.73543 | 55.23333 | 95.01438 | 82.72768 | 0.9081362 | 0.357166 | 0.642834
3409 | 41.46677 | 5.202939 | 9.6481 | 105.866 | 48.05378 | 56.81667 | 95.31557 | 83.2794 | 0.9120047 | 0.3503418 | 0.6496582
3504 | 41.46677 | 4.915737 | 9.358864 | 106.1532 | 48.34302 | 58.4 | 95.57415 | 83.78066 | 0.9154202 | 0.3443695 | 0.6556305
3600 | 41.46677 | 4.635238 | 9.075312 | 106.4337 | 48.62657 | 60 | 95.8267 | 84.27207 | 0.9187623 | 0.3380782 | 0.6619218
3695 | 41.46677 | 4.387442 | 8.821989 | 106.6815 | 48.87989 | 61.58333 | 96.0498 | 84.71109 | 0.9217315 | 0.3321447 | 0.6678553
3790 | 41.46677 | 4.165335 | 8.529481 | 106.9036 | 49.1724 | 63.16667 | 96.24977 | 85.21802 | 0.9247807 | 0.3281131 | 0.6718869
3886 | 41.46677 | 3.911569 | 8.290418 | 107.1573 | 49.41147 | 64.76667 | 96.47825 | 85.63233 | 0.9277008 | 0.3205682 | 0.6794318
3981 | 41.46677 | 3.717438 | 8.047334 | 107.3515 | 49.65455 | 66.35 | 96.65303 | 86.0536 | 0.9302914 | 0.3159804 | 0.6840196
4076 | 41.46677 | 3.509668 | 7.818704 | 107.5592 | 49.88318 | 67.93333 | 96.8401 | 86.44983 | 0.9328772 | 0.3098122 | 0.6901878
4172 | 41.46677 | 3.29099 | 7.583072 | 107.7779 | 50.11881 | 69.53333 | 97.03698 | 86.85819 | 0.935569 | 0.3026459 | 0.6973541
4267 | 41.46677 | 3.126557 | 7.358229 | 107.9423 | 50.34365 | 71.11667 | 97.18503 | 87.24785 | 0.9378756 | 0.2981994 | 0.7018006
4362 | 41.46677 | 2.974013 | 7.144911 | 108.0949 | 50.55697 | 72.7 | 97.32237 | 87.61754 | 0.9400434 | 0.2939061 | 0.7060939
4457 | 41.46677 | 2.832648 | 6.996675 | 108.2362 | 50.70521 | 74.28333 | 97.44965 | 87.87444 | 0.9417593 | 0.2881834 | 0.7118166
4552 | 41.46677 | 2.683689 | 6.783621 | 108.3852 | 50.91826 | 75.86667 | 97.58376 | 88.24367 | 0.9439043 | 0.283469 | 0.716531
4648 | 41.46677 | 2.528276 | 6.574248 | 108.5406 | 51.12764 | 77.46667 | 97.72369 | 88.60653 | 0.9460658 | 0.2777555 | 0.7222445
4742 | 41.46677 | 2.418755 | 6.440949 | 108.6501 | 51.26093 | 79.03333 | 97.82229 | 88.83754 | 0.9475045 | 0.2730063 | 0.7269937
4838 | 41.46677 | 2.305429 | 6.245992 | 108.7635 | 51.45589 | 80.63333 | 97.92433 | 89.17541 | 0.9493312 | 0.269596 | 0.730404
4933 | 41.46677 | 2.191166 | 6.100362 | 108.8777 | 51.60152 | 82.21667 | 98.0272 | 89.42779 | 0.9508711 | 0.2642656 | 0.7357344
5028 | 41.46677 | 2.042991 | 5.906942 | 109.0259 | 51.79494 | 83.8 | 98.16061 | 89.763 | 0.9528951 | 0.2569822 | 0.7430178
5123 | 41.46677 | 1.969706 | 5.764709 | 109.0992 | 51.93717 | 85.38333 | 98.22659 | 90.0095 | 0.9541721 | 0.2546678 | 0.7453322
5217 | 41.46677 | 1.880612 | 5.654397 | 109.1883 | 52.04749 | 86.95 | 98.30681 | 90.20067 | 0.9553536 | 0.2495832 | 0.7504168
5310 | 41.46677 | 1.787642 | 5.516172 | 109.2813 | 52.18571 | 88.5 | 98.39051 | 90.44022 | 0.9567235 | 0.2447546 | 0.7552454
5403 | 41.46677 | 1.692775 | 5.356496 | 109.3761 | 52.34539 | 90.05 | 98.47592 | 90.71695 | 0.9582317 | 0.2401347 | 0.7598653
5497 | 41.46677 | 1.606206 | 5.262884 | 109.4627 | 52.439 | 91.61667 | 98.55387 | 90.87918 | 0.9592993 | 0.2338309 | 0.7661691
5590 | 41.46677 | 1.559742 | 5.153221 | 109.5092 | 52.54866 | 93.16667 | 98.5957 | 91.06923 | 0.9602244 | 0.2323478 | 0.7676522
5684 | 41.46677 | 1.494603 | 5.023155 | 109.5743 | 52.67873 | 94.73333 | 98.65435 | 91.29464 | 0.961381 | 0.2293124 | 0.7706876
5778 | 41.46677 | 1.471128 | 4.969748 | 109.5978 | 52.73214 | 96.3 | 98.67548 | 91.3872 | 0.9618365 | 0.2284049 | 0.7715951
5871 | 41.46677 | 1.401612 | 4.841271 | 109.6673 | 52.86061 | 97.85 | 98.73807 | 91.60986 | 0.9630097 | 0.2245136 | 0.7754864
5965 | 41.46677 | 1.321203 | 4.709875 | 109.7477 | 52.99201 | 99.41667 | 98.81047 | 91.83757 | 0.9642647 | 0.2190658 | 0.7809342
6058 | 41.46677 | 1.278771 | 4.625058 | 109.7901 | 53.07683 | 100.9667 | 98.84867 | 91.98456 | 0.9650187 | 0.2166003 | 0.7833997
6153 | 41.46677 | 1.211503 | 4.549084 | 109.8574 | 53.1528 | 102.55 | 98.90923 | 92.11623 | 0.9658674 | 0.2103089 | 0.7896911
6248 | 41.46677 | 1.16654 | 4.427132 | 109.9024 | 53.27475 | 104.1333 | 98.94971 | 92.32758 | 0.9668564 | 0.2085464 | 0.7914536
6343 | 41.46677 | 1.073312 | 4.316692 | 109.9956 | 53.38519 | 105.7167 | 99.03365 | 92.51898 | 0.9680632 | 0.19913 | 0.80087
6439 | 41.46677 | 1.099342 | 4.261811 | 109.9696 | 53.44007 | 107.3167 | 99.01022 | 92.61409 | 0.9682341 | 0.205057 | 0.794943
6533 | 41.46677 | 1.028702 | 4.162237 | 110.0402 | 53.53965 | 108.8833 | 99.07382 | 92.78665 | 0.9692427 | 0.1981727 | 0.8018273
6629 | 41.46677 | 0.9941474 | 4.077945 | 110.0747 | 53.62394 | 110.4833 | 99.10493 | 92.93273 | 0.9699469 | 0.1960034 | 0.8039966
6724 | 41.46677 | 0.9214787 | 4.027364 | 110.1474 | 53.67452 | 112.0667 | 99.17035 | 93.02039 | 0.9706771 | 0.1862008 | 0.8137992
6819 | 41.46677 | 0.9135949 | 3.929318 | 110.1553 | 53.77257 | 113.65 | 99.17745 | 93.19031 | 0.9713048 | 0.1886458 | 0.8113542
6915 | 41.46677 | 0.9093444 | 3.880095 | 110.1595 | 53.82179 | 115.25 | 99.18128 | 93.27562 | 0.9716216 | 0.1898645 | 0.8101355
7008 | 41.46677 | 0.8159397 | 3.790665 | 110.253 | 53.91122 | 116.8 | 99.26538 | 93.43061 | 0.972705 | 0.1771239 | 0.8228761
7102 | 41.46677 | 0.795714 | 3.71291 | 110.2732 | 53.98897 | 118.3667 | 99.28359 | 93.56536 | 0.9732855 | 0.1764871 | 0.8235129
7195 | 41.46677 | 0.7587962 | 3.624832 | 110.3101 | 54.07705 | 119.9167 | 99.31682 | 93.718 | 0.9740261 | 0.1730978 | 0.8269022
7289 | 41.46677 | 0.7539433 | 3.554785 | 110.315 | 54.1471 | 121.4833 | 99.32119 | 93.83939 | 0.9744699 | 0.1749805 | 0.8250195
7382 | 41.46677 | 0.7125257 | 3.505663 | 110.3564 | 54.19622 | 123.0333 | 99.35848 | 93.92453 | 0.9750064 | 0.1689174 | 0.8310826
7476 | 41.46677 | 0.6904612 | 3.449796 | 110.3784 | 54.25209 | 124.6 | 99.37835 | 94.02135 | 0.9754682 | 0.1667677 | 0.8332323
7569 | 41.46677 | 0.669843 | 3.401666 | 110.3991 | 54.30022 | 126.15 | 99.39691 | 94.10476 | 0.9758755 | 0.1645196 | 0.8354804
7663 | 41.46677 | 0.619015 | 3.318559 | 110.4499 | 54.38332 | 127.7167 | 99.44267 | 94.24879 | 0.9766691 | 0.1572072 | 0.8427928
7756 | 41.46677 | 0.5968439 | 3.261396 | 110.4721 | 54.44049 | 129.2667 | 99.46264 | 94.34785 | 0.9771392 | 0.1546933 | 0.8453067
7850 | 41.46677 | 0.5739926 | 3.212366 | 110.4949 | 54.48952 | 130.8333 | 99.48321 | 94.43282 | 0.9775651 | 0.1515949 | 0.8484051
7944 | 41.46677 | 0.5746691 | 3.160005 | 110.4942 | 54.54188 | 132.4 | 99.4826 | 94.52357 | 0.9778713 | 0.153874 | 0.846126
8039 | 41.46677 | 0.521742 | 3.107472 | 110.5472 | 54.59441 | 133.9833 | 99.53025 | 94.61461 | 0.9784962 | 0.1437617 | 0.8562383
8133 | 41.46677 | 0.5252861 | 3.05931 | 110.5436 | 54.64257 | 135.55 | 99.52706 | 94.69808 | 0.9787606 | 0.1465398 | 0.8534602
8228 | 41.46677 | 0.4842598 | 3.020585 | 110.5846 | 54.6813 | 137.1333 | 99.564 | 94.76519 | 0.9792331 | 0.1381687 | 0.8618313
8322 | 41.46677 | 0.4904347 | 2.970988 | 110.5785 | 54.7309 | 138.7 | 99.55844 | 94.85114 | 0.9794904 | 0.1416859 | 0.8583141
8416 | 41.46677 | 0.4561585 | 2.918183 | 110.6127 | 54.7837 | 140.2667 | 99.5893 | 94.94266 | 0.9800064 | 0.1351845 | 0.8648155
8511 | 41.46677 | 0.4990311 | 2.869109 | 110.5699 | 54.83277 | 141.85 | 99.5507 | 95.0277 | 0.9800431 | 0.1481622 | 0.8518378
8605 | 41.46677 | 0.4142326 | 2.796061 | 110.6547 | 54.90582 | 143.4167 | 99.62705 | 95.1543 | 0.9809784 | 0.1290326 | 0.8709674
8700 | 41.46677 | 0.4200504 | 2.748274 | 110.6488 | 54.95361 | 145 | 99.62181 | 95.23711 | 0.9812271 | 0.1325781 | 0.8674219
8795 | 41.46677 | 0.4207412 | 2.764716 | 110.6482 | 54.93717 | 146.5833 | 99.62119 | 95.20862 | 0.9811255 | 0.1320819 | 0.8679181
8890 | 41.46677 | 0.422822 | 2.710859 | 110.6461 | 54.99102 | 148.1667 | 99.61932 | 95.30196 | 0.9814323 | 0.1349282 | 0.8650718
8984 | 41.46677 | 0.3479313 | 2.626875 | 110.721 | 55.07501 | 149.7333 | 99.68674 | 95.44751 | 0.9823737 | 0.1169593 | 0.8830407
9079 | 41.46677 | 0.3823714 | 2.607153 | 110.6865 | 55.09473 | 151.3167 | 99.65573 | 95.48168 | 0.9822865 | 0.1279038 | 0.8720962
9173 | 41.46677 | 0.3500115 | 2.550384 | 110.7189 | 55.1515 | 152.8833 | 99.68487 | 95.58007 | 0.9828146 | 0.1206772 | 0.8793228
9268 | 41.46677 | 0.3292566 | 2.515182 | 110.7396 | 55.1867 | 154.4667 | 99.70356 | 95.64107 | 0.9831461 | 0.1157545 | 0.8842455
9362 | 41.46677 | 0.3166969 | 2.4724 | 110.7522 | 55.22948 | 156.0333 | 99.71486 | 95.71522 | 0.9834741 | 0.1135482 | 0.8864518
9456 | 41.46677 | 0.2999243 | 2.440693 | 110.769 | 55.26119 | 157.6 | 99.72997 | 95.77017 | 0.9837613 | 0.1094368 | 0.8905632
9551 | 41.46677 | 0.2986296 | 2.42126 | 110.7703 | 55.28062 | 159.1833 | 99.73113 | 95.80385 | 0.9838841 | 0.1097948 | 0.8902052
9645 | 41.46677 | 0.3039911 | 2.391254 | 110.7649 | 55.31063 | 160.75 | 99.7263 | 95.85585 | 0.9840301 | 0.1127879 | 0.8872121
9739 | 41.46677 | 0.2680271 | 2.352291 | 110.8009 | 55.34959 | 162.3167 | 99.75868 | 95.92337 | 0.9844741 | 0.102288 | 0.897712
9834 | 41.46677 | 0.2685712 | 2.296301 | 110.8003 | 55.40558 | 163.9 | 99.75819 | 96.0204 | 0.9848026 | 0.1047113 | 0.8952887
9928 | 41.46677 | 0.2602603 | 2.289053 | 110.8086 | 55.41283 | 165.4667 | 99.76568 | 96.03297 | 0.9848948 | 0.1020903 | 0.8979097
10023 | 41.46677 | 0.2697896 | 2.232628 | 110.7991 | 55.46926 | 167.05 | 99.7571 | 96.13075 | 0.9851727 | 0.1078116 | 0.8921884
10117 | 41.46677 | 0.254246 | 2.198013 | 110.8146 | 55.50387 | 168.6167 | 99.77109 | 96.19074 | 0.9854699 | 0.1036783 | 0.8963217
10211 | 41.46677 | 0.2437141 | 2.16816 | 110.8252 | 55.53372 | 170.1833 | 99.78057 | 96.24248 | 0.9857092 | 0.1010476 | 0.8989524
10306 | 41.46677 | 0.2133189 | 2.150883 | 110.8556 | 55.551 | 171.7667 | 99.80794 | 96.27242 | 0.9859916 | 0.09022873 | 0.9097713
10400 | 41.46677 | 0.2294223 | 2.123896 | 110.8395 | 55.57799 | 173.3333 | 99.79344 | 96.31919 | 0.9860561 | 0.09748884 | 0.9025112
10494 | 41.46677 | 0.1862369 | 2.071277 | 110.8827 | 55.63061 | 174.9 | 99.83232 | 96.41038 | 0.9866238 | 0.08249645 | 0.9175035
10589 | 41.46677 | 0.1715287 | 2.032522 | 110.8974 | 55.66936 | 176.4833 | 99.84557 | 96.47755 | 0.9869406 | 0.07782427 | 0.9221757
10683 | 41.46677 | 0.2078716 | 2.030591 | 110.861 | 55.67129 | 178.05 | 99.81284 | 96.48089 | 0.9867367 | 0.09286353 | 0.9071365
10777 | 41.46677 | 0.173092 | 1.990956 | 110.8958 | 55.71093 | 179.6167 | 99.84416 | 96.54958 | 0.9871776 | 0.07998529 | 0.9200147
10872 | 41.46677 | 0.1872003 | 1.987079 | 110.8817 | 55.7148 | 181.2 | 99.83146 | 96.5563 | 0.987117 | 0.08609763 | 0.9139024
10966 | 41.46677 | 0.1788761 | 1.956025 | 110.89 | 55.74586 | 182.7667 | 99.83895 | 96.61012 | 0.9873503 | 0.08378659 | 0.9162134
11061 | 41.46677 | 0.1838695 | 1.90774 | 110.885 | 55.79414 | 184.35 | 99.83445 | 96.6938 | 0.9876068 | 0.08790813 | 0.9120919
11155 | 41.46677 | 0.1669618 | 1.893375 | 110.9019 | 55.80851 | 185.9167 | 99.84968 | 96.71869 | 0.9877921 | 0.08103615 | 0.9189638
11249 | 41.46677 | 0.1657375 | 1.827272 | 110.9032 | 55.87461 | 187.4833 | 99.85078 | 96.83325 | 0.988191 | 0.08315941 | 0.9168406
11343 | 41.46677 | 0.1812161 | 1.837091 | 110.8877 | 55.86479 | 189.05 | 99.83684 | 96.81624 | 0.9880411 | 0.08978619 | 0.9102138
11437 | 41.46677 | 0.1519098 | 1.803692 | 110.917 | 55.89819 | 190.6167 | 99.86323 | 96.87412 | 0.9884127 | 0.07767931 | 0.9223207
11532 | 41.46677 | 0.1563628 | 1.796395 | 110.9125 | 55.90549 | 192.2 | 99.85922 | 96.88676 | 0.9884295 | 0.08007277 | 0.9199272
11626 | 41.46677 | 0.1330964 | 1.750086 | 110.9358 | 55.9518 | 193.7667 | 99.88017 | 96.96702 | 0.9888418 | 0.07067634 | 0.9293237
11721 | 41.46677 | 0.1199746 | 1.763584 | 110.9489 | 55.9383 | 195.35 | 99.89198 | 96.94363 | 0.9888395 | 0.06369572 | 0.9363043
11815 | 41.46677 | 0.1330312 | 1.713782 | 110.9359 | 55.9881 | 196.9167 | 99.88023 | 97.02994 | 0.9890573 | 0.07203284 | 0.9279672
11910 | 41.46677 | 0.1297453 | 1.701713 | 110.9391 | 56.00017 | 198.5 | 99.88318 | 97.05085 | 0.9891482 | 0.07084259 | 0.9291574
12004 | 41.46677 | 0.1391113 | 1.683105 | 110.9298 | 56.01878 | 200.0667 | 99.87475 | 97.0831 | 0.989203 | 0.07634181 | 0.9236582
12098 | 41.46677 | 0.1249843 | 1.672002 | 110.9439 | 56.02988 | 201.6333 | 99.88747 | 97.10234 | 0.9893525 | 0.06955221 | 0.9304478
12192 | 41.46677 | 0.1103705 | 1.653754 | 110.9585 | 56.04813 | 203.2 | 99.90063 | 97.13397 | 0.9895472 | 0.06256389 | 0.9374361
12287 | 41.46677 | 0.09363317 | 1.60732 | 110.9753 | 56.09456 | 204.7833 | 99.9157 | 97.21444 | 0.9899215 | 0.05504748 | 0.9449525
12381 | 41.46677 | 0.0895463 | 1.584325 | 110.9793 | 56.11756 | 206.35 | 99.91938 | 97.25429 | 0.990082 | 0.05349654 | 0.9465035
12475 | 41.46677 | 0.1001027 | 1.586183 | 110.9688 | 56.1157 | 207.9167 | 99.90987 | 97.25107 | 0.9900084 | 0.05936284 | 0.9406372
12570 | 41.46677 | 0.115268 | 1.578531 | 110.9536 | 56.12335 | 209.5 | 99.89622 | 97.26433 | 0.9899639 | 0.06805293 | 0.9319471
12664 | 41.46677 | 0.1302146 | 1.560239 | 110.9387 | 56.14164 | 211.0667 | 99.88276 | 97.29603 | 0.9899837 | 0.07702935 | 0.9229706
12759 | 41.46677 | 0.113014 | 1.550444 | 110.9559 | 56.15144 | 212.65 | 99.89825 | 97.31301 | 0.9901437 | 0.0679392 | 0.9320608
12853 | 41.46677 | 0.1209541 | 1.535327 | 110.9479 | 56.16656 | 214.2167 | 99.8911 | 97.33921 | 0.9901862 | 0.07302754 | 0.9269725
12947 | 41.46677 | 0.1145729 | 1.498956 | 110.9543 | 56.20293 | 215.7833 | 99.89685 | 97.40224 | 0.9904395 | 0.07100761 | 0.9289924
13042 | 41.46677 | 0.09258193 | 1.471506 | 110.9763 | 56.23038 | 217.3667 | 99.91664 | 97.44981 | 0.9907325 | 0.05919226 | 0.9408077
13136 | 41.46677 | 0.09998421 | 1.472573 | 110.9689 | 56.22931 | 218.9333 | 99.90998 | 97.44796 | 0.9906823 | 0.06358067 | 0.9364193
13230 | 41.46677 | 0.06510279 | 1.44695 | 111.0038 | 56.25493 | 220.5 | 99.94139 | 97.49237 | 0.9910408 | 0.04305591 | 0.9569441
13324 | 41.46677 | 0.07450067 | 1.457827 | 110.9944 | 56.24406 | 222.0667 | 99.93292 | 97.47352 | 0.9909207 | 0.04861928 | 0.9513807