## Sheet1
total monomer conversion | fraction BA | fraction DMA | fraction DAAm
0 | 1 | 1 | 1
0.008232358 | 0.992054 | 0.9864752 | 0.9989323
0.06927079 | 0.9200392 | 0.9302473 | 0.9579726
0.1286648 | 0.850096 | 0.8732381 | 0.9212069
0.1811781 | 0.7878289 | 0.8242341 | 0.887675
0.2286637 | 0.7316526 | 0.7806216 | 0.8559917
0.2692821 | 0.6828346 | 0.7456272 | 0.8273511
0.3036179 | 0.643318 | 0.7137153 | 0.8022646
0.3320106 | 0.6111002 | 0.6861851 | 0.7820796
0.3593675 | 0.5790246 | 0.66119 | 0.7629177
0.3905214 | 0.5443489 | 0.6313388 | 0.7385645
0.4166247 | 0.5150725 | 0.6052929 | 0.7202498
0.4413297 | 0.4865644 | 0.58342 | 0.7007674
0.4653797 | 0.460353 | 0.5597146 | 0.6815682
0.4852747 | 0.4391474 | 0.5391705 | 0.6658909
0.5033626 | 0.4182268 | 0.5230376 | 0.651923
0.5210789 | 0.4000916 | 0.5037594 | 0.6375705
0.5380092 | 0.3811466 | 0.4882481 | 0.6235281
0.5519968 | 0.3664442 | 0.4738265 | 0.6119598
0.5647244 | 0.354522 | 0.4592219 | 0.6000267
0.578862 | 0.3372315 | 0.4477609 | 0.5897303
0.5921543 | 0.3237499 | 0.4336571 | 0.5781149
0.6054729 | 0.3101342 | 0.4199832 | 0.5660624
0.6173733 | 0.2977956 | 0.4079868 | 0.5553922
0.6283649 | 0.2860275 | 0.3973409 | 0.5458132
0.6382183 | 0.2754822 | 0.3880971 | 0.5367695
0.6463038 | 0.2673165 | 0.3801695 | 0.5286478
0.6529512 | 0.263062 | 0.3699403 | 0.5213922
0.6618123 | 0.2537032 | 0.3616325 | 0.512943
0.6713609 | 0.2428793 | 0.3533817 | 0.504628
0.6812946 | 0.2330045 | 0.3433345 | 0.4947168
0.6890899 | 0.2250682 | 0.335007 | 0.488063
0.695626 | 0.2193734 | 0.3273248 | 0.4811452
0.7035177 | 0.2109407 | 0.3199084 | 0.4738884
0.7107536 | 0.2053147 | 0.3109034 | 0.4652901
0.7181276 | 0.1971762 | 0.304268 | 0.4587142
0.7256918 | 0.1899099 | 0.2966176 | 0.4505392
0.7322048 | 0.1842324 | 0.2892786 | 0.4431818
0.737999 | 0.1790251 | 0.2824937 | 0.4374058
0.7442149 | 0.1733535 | 0.2757196 | 0.4306696
0.7498092 | 0.1677238 | 0.2703503 | 0.4248281
0.7550348 | 0.1630191 | 0.2644674 | 0.4192881
0.7595389 | 0.1586726 | 0.2599389 | 0.4144292
0.7635705 | 0.1548379 | 0.2555793 | 0.4103972
0.7683232 | 0.1504235 | 0.2505374 | 0.4052354
0.7721852 | 0.1472487 | 0.2460074 | 0.4006621
0.7757028 | 0.1442813 | 0.2421743 | 0.3962488
0.7788557 | 0.1414041 | 0.2388521 | 0.3926634
0.7818 | 0.137971 | 0.2364109 | 0.3901838
0.7857926 | 0.1346699 | 0.2319405 | 0.385186
0.7898609 | 0.1311582 | 0.2273269 | 0.380548
0.7951289 | 0.1265782 | 0.2213884 | 0.3745708
0.7998478 | 0.1215649 | 0.2171024 | 0.3699384
0.8043308 | 0.1183349 | 0.2119268 | 0.3633768
0.8080553 | 0.1148378 | 0.2081437 | 0.3591751
0.8111465 | 0.1125627 | 0.2042701 | 0.3552229
0.8138426 | 0.1101716 | 0.20128 | 0.3522072
0.816566 | 0.1079314 | 0.1983691 | 0.3485639
0.8194647 | 0.105462 | 0.1952571 | 0.3449174
0.821759 | 0.1039518 | 0.1924395 | 0.3414564
0.8238034 | 0.101883 | 0.1900477 | 0.3399891
0.8268911 | 0.09927046 | 0.1871896 | 0.3353808
0.8294625 | 0.09729 | 0.1839157 | 0.3323883
0.8323088 | 0.09467204 | 0.1809614 | 0.3291361
0.8352583 | 0.09230788 | 0.1772464 | 0.3258734
0.8385198 | 0.09011138 | 0.1734079 | 0.3208276
0.8407717 | 0.08815964 | 0.1710687 | 0.3179609
0.8431669 | 0.08558315 | 0.1691186 | 0.3153528
0.8455546 | 0.08508188 | 0.1647866 | 0.3111772
0.8478299 | 0.0825077 | 0.1632666 | 0.30852
0.849871 | 0.08079057 | 0.1608623 | 0.3062153
0.8519203 | 0.07904584 | 0.1589301 | 0.3032361
0.8537958 | 0.07712052 | 0.1568289 | 0.3018203
0.8555364 | 0.07683578 | 0.1539983 | 0.2980886
0.8575107 | 0.07479859 | 0.1522914 | 0.2958729
0.8597375 | 0.07370779 | 0.1494221 | 0.2917829
0.8613434 | 0.07170588 | 0.1482294 | 0.2905451
0.8631491 | 0.07044055 | 0.145841 | 0.2882656
0.8652178 | 0.06859344 | 0.1438272 | 0.2855652
0.8669646 | 0.06728601 | 0.1419175 | 0.2829707
0.86914 | 0.06636249 | 0.138885 | 0.2789642
0.870563 | 0.06438145 | 0.1379115 | 0.2782567
0.8724575 | 0.06366208 | 0.1350078 | 0.2749481
0.8743821 | 0.06231382 | 0.1330367 | 0.2716626
0.8754655 | 0.06058163 | 0.1325489 | 0.2713028
0.877179 | 0.06051093 | 0.1296049 | 0.2673436
0.8788898 | 0.05913234 | 0.127822 | 0.264916
0.8801704 | 0.05759613 | 0.1268303 | 0.2638396
0.8808606 | 0.05640788 | 0.1262755 | 0.2641837
0.8826804 | 0.05551914 | 0.1241341 | 0.2605321
0.8836892 | 0.0547559 | 0.1229845 | 0.2591239
0.8848877 | 0.05454103 | 0.1209976 | 0.2566576
0.8858921 | 0.05329114 | 0.1200978 | 0.2561069
0.8866135 | 0.05314938 | 0.1192263 | 0.2541705
0.8874156 | 0.05275808 | 0.1181575 | 0.2527455
0.8885519 | 0.05160905 | 0.1171627 | 0.2514305
0.8897287 | 0.05071034 | 0.1155561 | 0.250203
0.890299 | 0.05076473 | 0.114973 | 0.2481015
0.8912309 | 0.04995282 | 0.1141688 | 0.2466821
0.8931003 | 0.04879546 | 0.111624 | 0.2440509
0.8940206 | 0.04777275 | 0.1108927 | 0.2431033
0.8953325 | 0.04678051 | 0.1095648 | 0.2410219
0.8966238 | 0.04579206 | 0.1079977 | 0.2393899
0.8972001 | 0.04622895 | 0.1066257 | 0.237483
0.8983406 | 0.04524524 | 0.1056084 | 0.2357701
0.8991121 | 0.04462243 | 0.1047352 | 0.2347812
0.9005357 | 0.04373518 | 0.1026882 | 0.2329543
0.9017007 | 0.04271489 | 0.1017496 | 0.2310934
0.9031037 | 0.04152393 | 0.100444 | 0.2290195
0.9043965 | 0.04120689 | 0.09841038 | 0.2264074
0.905422 | 0.04031346 | 0.09776819 | 0.224484
0.9064314 | 0.03928412 | 0.09667757 | 0.223645
0.9075036 | 0.0391919 | 0.09536149 | 0.2205036
0.9078837 | 0.03887786 | 0.09457588 | 0.2205633
0.9091711 | 0.03746875 | 0.09328247 | 0.2195869
0.9098206 | 0.03719875 | 0.09253069 | 0.2181479
0.9103526 | 0.03674464 | 0.09210806 | 0.2172595
0.9112742 | 0.03604263 | 0.09108266 | 0.2159476
0.9119234 | 0.03625303 | 0.08994173 | 0.2138971
0.9121398 | 0.03601295 | 0.0894578 | 0.2141378
0.9130877 | 0.03515313 | 0.08871972 | 0.2126587
0.9125789 | 0.03561646 | 0.08939349 | 0.2130349
0.9139993 | 0.03456486 | 0.08788801 | 0.2108263
0.9147575 | 0.03392406 | 0.08698678 | 0.2099895
0.9155696 | 0.03379021 | 0.08558479 | 0.2083723
0.9165914 | 0.03284842 | 0.08476058 | 0.2068575
0.9175122 | 0.03219939 | 0.08370075 | 0.2054694
0.9179706 | 0.03197407 | 0.08301001 | 0.2047786
0.9188258 | 0.03142781 | 0.0821778 | 0.2031223
0.9194822 | 0.03139933 | 0.08116145 | 0.2014437
0.9204994 | 0.03064273 | 0.08012221 | 0.1998123
0.9210892 | 0.03027914 | 0.07944393 | 0.1987928
0.921951 | 0.02950417 | 0.07872696 | 0.1975003
0.9224589 | 0.0292016 | 0.07801605 | 0.1967849
0.9229166 | 0.02954938 | 0.07700514 | 0.1951516
0.923859 | 0.02849201 | 0.07607949 | 0.1944695
0.92447 | 0.02780951 | 0.07550836 | 0.1939767
0.9243946 | 0.02801453 | 0.0758421 | 0.193346
0.92535 | 0.02791087 | 0.07418949 | 0.1913143
0.9261429 | 0.02711833 | 0.07373205 | 0.1900214
0.9264407 | 0.02701698 | 0.07315044 | 0.1896586
0.9274993 | 0.02622792 | 0.0720933 | 0.1879289
0.9280362 | 0.02591472 | 0.07145727 | 0.1869845
0.9280934 | 0.02634085 | 0.07134105 | 0.1858159
0.929022 | 0.02546431 | 0.07013585 | 0.1851698
0.9293949 | 0.02517566 | 0.069854 | 0.1844519
0.9294734 | 0.02528591 | 0.06971569 | 0.1839944
0.9299016 | 0.02490161 | 0.06911846 | 0.1837085
0.9305306 | 0.024775 | 0.06794074 | 0.1826496
0.9312367 | 0.02472299 | 0.06729599 | 0.1802289
0.9318385 | 0.02386478 | 0.06703327 | 0.1797588
0.9320928 | 0.02380414 | 0.0665563 | 0.1793554
0.9330212 | 0.02311085 | 0.06553459 | 0.1779826
0.9332289 | 0.02332609 | 0.06504557 | 0.177144
0.9336832 | 0.02297332 | 0.06491374 | 0.1759577
0.9335481 | 0.02247638 | 0.06507563 | 0.1776214
0.934304 | 0.02261385 | 0.06395425 | 0.1751927
0.9351959 | 0.02199437 | 0.06292254 | 0.1738326
0.9355855 | 0.02158952 | 0.06307616 | 0.1726726
0.9355282 | 0.02169606 | 0.06253963 | 0.1734911
0.9357466 | 0.02184706 | 0.06222304 | 0.1725023
0.9364722 | 0.0211395 | 0.0615063 | 0.1717187
0.9367005 | 0.02131933 | 0.06108369 | 0.1707672
0.9375217 | 0.02080273 | 0.06045166 | 0.1689086
0.9377199 | 0.02064313 | 0.06010979 | 0.1688282
0.9381652 | 0.02071585 | 0.05944452 | 0.1674249
0.9384662 | 0.02028399 | 0.05922914 | 0.1673213
0.9385323 | 0.02058563 | 0.05897283 | 0.1666258
0.9395289 | 0.01959561 | 0.05785674 | 0.1657903
0.9397598 | 0.01949537 | 0.05750433 | 0.165416
0.9401484 | 0.01945451 | 0.05709767 | 0.1641915
0.941082 | 0.01899695 | 0.05605164 | 0.1622438
0.9416545 | 0.01876677 | 0.05521063 | 0.1612214
0.9416051 | 0.01858198 | 0.05575928 | 0.161109
0.941914 | 0.01859532 | 0.05498077 | 0.1606993

## integrations
| trioxane | CTA R-Group | butyl acrylate | DMA | DAAm
ARR_DATA(I) | Integral(5.202,5.018) | Integral(4.592,4.324) | Integral(5.959,5.864) | Integral(5.675,5.593) | Integral(5.546,5.438)
0 | 31764.3 | 1022.3 | 41702.2 | 25007.1 | 16805.8
93 | 31355.5 | 400.179 | 40838.4 | 24351.4 | 16571.8
187 | 31348.4 | 60.1096 | 37865.3 | 22958.2 | 15888.7
280 | 31361.3 | 6.69782 | 35001.1 | 21560.1 | 15285.2
374 | 31502 | 6.85183 | 32582.9 | 20441.5 | 14794.9
467 | 31445.4 | 19.1504 | 30205.2 | 19325.1 | 14241.2
561 | 31454.3 | 43.2239 | 28197.8 | 18464 | 13768.6
654 | 31621.3 | 46.1824 | 26707 | 17767.6 | 13422
748 | 31518.1 | 27.0095 | 25286.7 | 17026.5 | 13041.6
841 | 31533.3 | 26.6219 | 23971 | 16414.2 | 12728.2
935 | 31680.7 | 34.0531 | 22640.8 | 15746.4 | 12379.5
1028 | 31622.4 | 22.1477 | 21383.7 | 15069 | 12050.3
1122 | 31600.7 | 68.9196 | 20186.3 | 14514.5 | 11716.3
1217 | 31733.8 | 36.8168 | 19179.3 | 13983.4 | 11443.3
1312 | 31660.9 | 26.092 | 18253.8 | 13439.2 | 11154.4
1407 | 31627.2 | 58.8509 | 17365.7 | 13023.2 | 10908.8
1503 | 31835.5 | 22.3739 | 16722.1 | 12625.8 | 10738.9
1598 | 31761 | 34.072 | 15893 | 12208.4 | 10477.8
1694 | 31702.3 | 42.8166 | 15251.7 | 11825.9 | 10264.4
1789 | 31866.9 | 21.2133 | 14832.1 | 11520.9 | 10116.5
1884 | 31767.7 | 33.101 | 14064.8 | 11198.4 | 9911.95
1980 | 31734.7 | 48.3035 | 13488.5 | 10834.4 | 9706.63
2075 | 31923.5 | 30.5742 | 12998.1 | 10555.2 | 9560.81
2171 | 31816.4 | 61.0141 | 12439.1 | 10219.3 | 9349.12
2266 | 31764.1 | 59.5716 | 11927.9 | 9936.28 | 9172.77
2362 | 31966.1 | 78.7185 | 11561.2 | 9766.84 | 9078.15
2457 | 31859.8 | 92.5064 | 11181.2 | 9535.52 | 8911.06
2552 | 31792.2 | 18.9093 | 10979.9 | 9259.26 | 8770.11
2648 | 31952.6 | 56.8404 | 10642.7 | 9096.99 | 8671.52
2743 | 31877.2 | 53.6385 | 10164.6 | 8868.46 | 8510.82
2839 | 31813.5 | 74.2013 | 9731.85 | 8599.1 | 8326.99
2934 | 31988.1 | 76.0439 | 9451.97 | 8436.58 | 8260.08
3030 | 31897 | 55.3632 | 9186.57 | 8219.64 | 8119.81
3125 | 31828.5 | 98.2085 | 8814.47 | 8016.15 | 7980.17
3220 | 31984.5 | 68.5349 | 8621.43 | 7828.69 | 7873.78
3316 | 31923.6 | 100.306 | 8263.92 | 7647.02 | 7747.72
3411 | 31822.9 | 85.641 | 7934.27 | 7431.23 | 7585.64
3507 | 31978.8 | 84.7309 | 7734.78 | 7282.87 | 7498.32
3602 | 31906.4 | 52.4105 | 7499.14 | 7095.95 | 7383.84
3697 | 31783.8 | 95.5204 | 7233.66 | 6899.18 | 7242.19
3792 | 31975.6 | 93.8795 | 7040.98 | 6805.65 | 7187.07
3888 | 31906.6 | 77.7585 | 6828.71 | 6643.19 | 7078.04
3983 | 31824.8 | 90.3541 | 6629.6 | 6512.7 | 6978.08
4079 | 31990 | 123.857 | 6502.96 | 6436.71 | 6946.06
4174 | 31943.1 | 104.667 | 6308.3 | 6300.48 | 6848.64
4270 | 31824.6 | 75.1323 | 6152.25 | 6163.61 | 6746.23
4365 | 31976 | 73.9675 | 6056.95 | 6096.44 | 6703.66
4460 | 31966.6 | 108.075 | 5934.42 | 6011.04 | 6641.05
4556 | 31845 | 153.294 | 5768.31 | 5926.97 | 6574.01
4651 | 31970 | 103.722 | 5652.4 | 5837.72 | 6515.28
4747 | 31978.1 | 80.7768 | 5506.4 | 5723.05 | 6438.46
4842 | 31825.8 | 76.5833 | 5288.81 | 5547 | 6307.15
4937 | 31984.4 | 155.893 | 5104.65 | 5466.72 | 6260.19
5033 | 31949.9 | 103.864 | 4963.66 | 5330.64 | 6142.52
5128 | 31819.9 | 132.704 | 4797.37 | 5214.18 | 6046.79
5224 | 31962.9 | 128.615 | 4723.46 | 5140.14 | 6007.13
5319 | 31987.2 | 135.455 | 4626.64 | 5068.75 | 5960.66
5414 | 31822.4 | 144.24 | 4509.21 | 4969.71 | 5868.61
5510 | 31963.8 | 138.636 | 4425.62 | 4913.48 | 5833.02
5604 | 31992.2 | 112.635 | 4366.12 | 4846.88 | 5779.62
5700 | 31824.9 | 111.542 | 4256.85 | 4761.61 | 5724.69
5795 | 31948.4 | 114.193 | 4163.79 | 4708.2 | 5669.01
5891 | 31996.3 | 129.395 | 4086.84 | 4632.79 | 5626.85
5986 | 31845.3 | 151.651 | 3958.1 | 4536.86 | 5545.5
6081 | 31963.4 | 183.626 | 3873.57 | 4460.2 | 5510.89
6176 | 32024.2 | 79.5146 | 3788.59 | 4371.91 | 5435.88
6272 | 31830.3 | 133.324 | 3684.09 | 4286.82 | 5354.69
6367 | 31990.4 | 191.321 | 3594.41 | 4259.27 | 5337.48
6463 | 32021.4 | 102.145 | 3576.82 | 4154.19 | 5271.91
6558 | 31849.3 | 160.293 | 3449.96 | 4093.75 | 5198.8
6654 | 31915.2 | 107.528 | 3385.15 | 4041.81 | 5170.64
6749 | 32054.1 | 206.087 | 3326.46 | 4010.64 | 5142.62
6844 | 31888.1 | 198.25 | 3228.63 | 3937.12 | 5092.1
6940 | 31922.9 | 124.828 | 3220.22 | 3870.28 | 5034.63
7035 | 32051 | 164.653 | 3147.42 | 3842.74 | 5017.26
7131 | 31840.7 | 104.202 | 3081.17 | 3745.6 | 4915.44
7226 | 31928.6 | 163.998 | 3005.76 | 3725.96 | 4908.1
7321 | 32035 | 162.486 | 2962.56 | 3678.14 | 4885.82
7417 | 31868.6 | 97.47 | 2869.89 | 3608.51 | 4814.91
7512 | 31937.9 | 154.463 | 2821.31 | 3568.34 | 4781.54
7608 | 32039.4 | 38.4446 | 2791.43 | 3503.19 | 4728.82
7703 | 31876.6 | 175.083 | 2694.34 | 3460.96 | 4692.86
7799 | 31890.9 | 161.302 | 2665.43 | 3389.61 | 4639.14
7894 | 32050.9 | 175.544 | 2622.07 | 3356.88 | 4606.7
7989 | 31892.2 | 86.5421 | 2536.56 | 3328.01 | 4577.82
8084 | 31851.8 | 109.762 | 2530.39 | 3249.97 | 4505.3
8180 | 32038.3 | 45.9869 | 2487.22 | 3224.03 | 4490.53
8275 | 31877.3 | 74.5921 | 2410.43 | 3182.94 | 4449.81
8368 | 31942.1 | 230.224 | 2365.5 | 3175.46 | 4464.67
8461 | 32065.3 | 150.549 | 2337.21 | 3133.65 | 4419.94
8555 | 31926.2 | 204.945 | 2295.08 | 3091.16 | 4376.98
8648 | 31871.4 | 114.76 | 2282.15 | 3036 | 4327.88
8742 | 32059.2 | 183.92 | 2242.99 | 3031.18 | 4344.04
8836 | 31923 | 139.653 | 2227.52 | 2996.4 | 4292.88
8929 | 31875.5 | 183.483 | 2207.83 | 2965.12 | 4262.46
9023 | 32029.8 | 177.689 | 2170.2 | 2954.39 | 4260.81
9116 | 31939.7 | 91.8067 | 2126.41 | 2905.68 | 4228.08
9210 | 31809.9 | 94.8804 | 2120.04 | 2879.27 | 4175.53
9304 | 31987.8 | 118.961 | 2097.8 | 2875.12 | 4174.86
9400 | 31959.3 | 92.2757 | 2047.37 | 2808.53 | 4126.65
9495 | 31843.4 | 116.143 | 1997.19 | 2780.01 | 4095.72
9591 | 31999.9 | 110.472 | 1965.32 | 2760.22 | 4080.61
9686 | 31987.2 | 100.402 | 1923.03 | 2719.66 | 4051.37
9781 | 31826.6 | 88.1412 | 1931.63 | 2671.63 | 3998.92
9876 | 31994.5 | 86.375 | 1900.5 | 2660.1 | 3991.02
9972 | 31974.2 | 132.263 | 1873.15 | 2636.43 | 3971.76
10068 | 31836 | 95.1655 | 1827.97 | 2573.73 | 3923.82
10163 | 32003.7 | 121.058 | 1794.73 | 2563.64 | 3912.98
10259 | 32012.5 | 68.9182 | 1745.17 | 2531.44 | 3878.93
10354 | 31824.6 | 67.6369 | 1721.68 | 2465.63 | 3812.18
10449 | 31983.1 | 91.941 | 1692.74 | 2461.74 | 3798.62
10544 | 32015.7 | 124.74 | 1651.2 | 2436.76 | 3788.28
10640 | 31841.1 | 71.1768 | 1638.34 | 2390.48 | 3714.7
10735 | 31978 | 106.011 | 1632.2 | 2380.98 | 3731.68
10831 | 32023.1 | 129.061 | 1575.26 | 2351.73 | 3720.4
10926 | 31849.9 | 129.436 | 1555.45 | 2320.16 | 3676.03
11021 | 31981.7 | 111.391 | 1542.82 | 2319.12 | 3676.21
11117 | 32056 | 189.696 | 1516.86 | 2298.63 | 3662.5
11212 | 31850 | 120.163 | 1515.91 | 2255.25 | 3604.41
11307 | 31969.9 | 88.7623 | 1511.54 | 2251.56 | 3622.05
11403 | 32049.6 | 110.771 | 1479.13 | 2238.55 | 3606
11498 | 31849.1 | 146.66 | 1489.25 | 2241.44 | 3589.78
11593 | 31952.7 | 83.5573 | 1449.98 | 2210.86 | 3564.12
11689 | 32059.6 | 120.627 | 1427.86 | 2195.51 | 3561.85
11784 | 31838.1 | 108.898 | 1412.4 | 2145.2 | 3510
11879 | 31928.9 | 121.486 | 1376.95 | 2130.6 | 3494.42
11975 | 32062 | 110.835 | 1355.37 | 2112.73 | 3485.44
12070 | 31883.2 | 104.795 | 1338.38 | 2083.61 | 3454.35
12165 | 31919.2 | 113.004 | 1317 | 2065.05 | 3430.28
12261 | 32052.7 | 107.291 | 1321.31 | 2048.04 | 3416.16
12356 | 31863 | 98.5692 | 1281.84 | 2009.85 | 3368.44
12452 | 31912.8 | 142.888 | 1268.61 | 1995.95 | 3356.49
12547 | 32055.8 | 131.52 | 1241.68 | 1986.8 | 3349.61
12643 | 31872 | 138.912 | 1221.9 | 1957.57 | 3318.34
12738 | 31900.3 | 108.48 | 1237.55 | 1933.92 | 3293.72
12833 | 32063.2 | 93.8417 | 1199.36 | 1920.43 | 3298.97
12929 | 31903.5 | 123.01 | 1164.8 | 1896.52 | 3274.22
13024 | 31897.6 | 165.396 | 1173.17 | 1904.55 | 3262.97
13119 | 32026.7 | 138.278 | 1173.56 | 1870.59 | 3241.75
13215 | 31891.7 | 129.657 | 1135.43 | 1851.22 | 3206.27
13310 | 31898 | 126.196 | 1131.41 | 1836.98 | 3200.78
13405 | 32071.5 | 115.35 | 1104.34 | 1820.28 | 3188.84
13500 | 31908.3 | 101.792 | 1085.6 | 1795.04 | 3156.67
13596 | 31891.2 | 184.287 | 1102.86 | 1791.16 | 3135.26
13691 | 32057.8 | 97.5316 | 1071.73 | 1770.1 | 3140.68
13786 | 31931.3 | 118.454 | 1055.4 | 1756.03 | 3116.16
13881 | 31871.3 | 155.94 | 1058.03 | 1749.26 | 3102.59
13976 | 32074.1 | 161.524 | 1048.58 | 1745.31 | 3117.48
14071 | 31940.4 | 119.275 | 1038.9 | 1708.42 | 3086.59
14167 | 31859.1 | 44.3332 | 1034.08 | 1687.9 | 3037.93
14263 | 32062.6 | 95.1233 | 1004.56 | 1692.05 | 3049.36
14358 | 31962.4 | 166.958 | 998.876 | 1674.76 | 3033.01
14454 | 31877.3 | 99.1873 | 967.202 | 1644.66 | 3001.78
14549 | 32049 | 112.149 | 981.468 | 1641.18 | 3003.73
14644 | 31968.5 | 127.516 | 964.197 | 1633.74 | 2976.12
14737 | 31883.7 | 198.146 | 940.838 | 1633.47 | 2996.29
14831 | 32035.6 | 149.102 | 951.102 | 1612.97 | 2969.4
14924 | 31991.8 | 175.11 | 923.783 | 1584.78 | 2942.32
15018 | 31872 | 124.488 | 903.383 | 1582.7 | 2911.74
15111 | 32025.8 | 158.767 | 912.222 | 1576.81 | 2939.66
15205 | 32033.4 | 157.45 | 918.789 | 1569.2 | 2923.6
15298 | 31839.8 | 152.045 | 883.659 | 1541.75 | 2892.73
15392 | 32005.6 | 182.867 | 895.817 | 1539.13 | 2891.68
15485 | 32034.5 | 159.756 | 874.899 | 1524.58 | 2862.79
15579 | 31856.4 | 147.009 | 863.36 | 1507.53 | 2845.52
15672 | 31973.6 | 159.977 | 869.589 | 1496.33 | 2832.25
15766 | 32062.2 | 178.84 | 853.82 | 1495.04 | 2838.34
15860 | 31890.1 | 234.338 | 861.866 | 1480.58 | 2811.37
15956 | 31974.2 | 117.63 | 822.58 | 1456.39 | 2804.65
16051 | 32073.4 | 158.355 | 820.911 | 1452.01 | 2807
16147 | 31861.8 | 104.282 | 813.786 | 1432.23 | 2767.84
16242 | 31954 | 51.1421 | 796.946 | 1410.06 | 2742.92
16337 | 32063.9 | 52.4379 | 789.997 | 1393.68 | 2735.01
16431 | 31858.2 | 46.7542 | 777.2 | 1398.5 | 2715.57
16525 | 31945.9 | 64.9894 | 779.899 | 1382.77 | 2716.12
16618 | 32081.7 | 135.395 | 778.167 | 1398.06 | 2736.25

## plots
ARR_DATA(I) | trioxane | BA | DMA | DAAm | BA added | DMA added | DAAm added | Time (min) | Butyl acrylate | DMA | DAAm | total monomer conversion | fraction BA | fraction DMA | fraction DAAm
0 | 62.14282 | 81.58505 | 48.92321 | 32.87841 | 0 | 0 | 0 | 0 | 0 | 0 | 0 | 0 | 1 | 1 | 1
93 | 62.14282 | 80.93678 | 48.26153 | 32.84331 | 0.6482752 | 0.6616777 | 0.03510466 | 1.55 | 0.7946005 | 1.352482 | 0.1067712 | 0.008232358 | 0.992054 | 0.9864752 | 0.9989323
187 | 62.14282 | 75.06145 | 45.51069 | 31.49662 | 6.523604 | 3.412527 | 1.381794 | 3.116667 | 7.996077 | 6.975271 | 4.202741 | 0.06927079 | 0.9200392 | 0.9302473 | 0.9579726
280 | 62.14282 | 69.35513 | 42.72161 | 30.28782 | 12.22993 | 6.2016 | 2.590593 | 4.666667 | 14.9904 | 12.67619 | 7.879313 | 0.1286648 | 0.850096 | 0.8732381 | 0.9212069
374 | 62.14282 | 64.27507 | 40.32418 | 29.18534 | 17.30999 | 8.599031 | 3.693066 | 6.233333 | 21.21711 | 17.57659 | 11.2325 | 0.1811781 | 0.7878289 | 0.8242341 | 0.887675
467 | 62.14282 | 59.69192 | 38.19052 | 28.14365 | 21.89314 | 10.73269 | 4.734764 | 7.783333 | 26.83474 | 21.93784 | 14.40083 | 0.2286637 | 0.7316526 | 0.7806216 | 0.8559917
561 | 62.14282 | 55.7091 | 36.47848 | 27.20199 | 25.87596 | 12.44474 | 5.676421 | 9.35 | 31.71654 | 25.43728 | 17.26489 | 0.2692821 | 0.6828346 | 0.7456272 | 0.8273511
654 | 62.14282 | 52.48513 | 34.91725 | 26.37718 | 29.09992 | 14.00597 | 6.501227 | 10.9 | 35.6682 | 28.62847 | 19.77354 | 0.3036179 | 0.643318 | 0.7137153 | 0.8022646
748 | 62.14282 | 49.85665 | 33.57038 | 25.71353 | 31.72841 | 15.35283 | 7.164877 | 12.46667 | 38.88998 | 31.38149 | 21.79204 | 0.3320106 | 0.6111002 | 0.6861851 | 0.7820796
841 | 62.14282 | 47.23976 | 32.34754 | 25.08352 | 34.3453 | 16.57568 | 7.794891 | 14.01667 | 42.09754 | 33.881 | 23.70823 | 0.3593675 | 0.5790246 | 0.66119 | 0.7629177
935 | 62.14282 | 44.41073 | 30.88712 | 24.28283 | 37.17432 | 18.03609 | 8.595584 | 15.58333 | 45.56511 | 36.86612 | 26.14355 | 0.3905214 | 0.5443489 | 0.6313388 | 0.7385645
1028 | 62.14282 | 42.02222 | 29.61287 | 23.68067 | 39.56284 | 19.31034 | 9.197743 | 17.13333 | 48.49275 | 39.47071 | 27.97502 | 0.4166247 | 0.5150725 | 0.6052929 | 0.7202498
1122 | 62.14282 | 39.69638 | 28.54278 | 23.04012 | 41.88867 | 20.38043 | 9.838293 | 18.7 | 51.34356 | 41.658 | 29.92326 | 0.4413297 | 0.4865644 | 0.58342 | 0.7007674
1217 | 62.14282 | 37.55793 | 27.38304 | 22.40888 | 44.02713 | 21.54017 | 10.46953 | 20.28333 | 53.9647 | 44.02854 | 31.84318 | 0.4653797 | 0.460353 | 0.5597146 | 0.6815682
1312 | 62.14282 | 35.82787 | 26.37795 | 21.89343 | 45.75719 | 22.54526 | 10.98498 | 21.86667 | 56.08526 | 46.08295 | 33.41091 | 0.4852747 | 0.4391474 | 0.5391705 | 0.6658909
1407 | 62.14282 | 34.12106 | 25.58868 | 21.43419 | 47.464 | 23.33453 | 11.44422 | 23.45 | 58.17732 | 47.69624 | 34.8077 | 0.5033626 | 0.4182268 | 0.5230376 | 0.651923
1503 | 62.14282 | 32.6415 | 24.64553 | 20.96231 | 48.94356 | 24.27768 | 11.91611 | 25.05 | 59.99084 | 49.62406 | 36.24295 | 0.5210789 | 0.4000916 | 0.5037594 | 0.6375705
1598 | 62.14282 | 31.09586 | 23.88666 | 20.50061 | 50.48919 | 25.03655 | 12.3778 | 26.63333 | 61.88534 | 51.17519 | 37.64719 | 0.5380092 | 0.3811466 | 0.4882481 | 0.6235281
1694 | 62.14282 | 29.89637 | 23.18112 | 20.12027 | 51.68869 | 25.7421 | 12.75815 | 28.23333 | 63.35558 | 52.61735 | 38.80402 | 0.5519968 | 0.3664442 | 0.4738265 | 0.6119598
1789 | 62.14282 | 28.92369 | 22.46661 | 19.72792 | 52.66136 | 26.4566 | 13.15049 | 29.81667 | 64.5478 | 54.07781 | 39.99733 | 0.5647244 | 0.354522 | 0.4592219 | 0.6000267
1884 | 62.14282 | 27.51305 | 21.9059 | 19.38939 | 54.072 | 27.01731 | 13.48902 | 31.4 | 66.27685 | 55.22391 | 41.02697 | 0.578862 | 0.3372315 | 0.4477609 | 0.5897303
1980 | 62.14282 | 26.41315 | 21.2159 | 19.0075 | 55.1719 | 27.70732 | 13.87091 | 33 | 67.62501 | 56.63429 | 42.18851 | 0.5921543 | 0.3237499 | 0.4336571 | 0.5781149
2075 | 62.14282 | 25.30232 | 20.54693 | 18.61123 | 56.28274 | 28.37628 | 14.26718 | 34.58333 | 68.98658 | 58.00168 | 43.39376 | 0.6054729 | 0.3101342 | 0.4199832 | 0.5660624
2171 | 62.14282 | 24.29567 | 19.96002 | 18.26041 | 57.28939 | 28.96319 | 14.618 | 36.18333 | 70.22044 | 59.20132 | 44.46078 | 0.6173733 | 0.2977956 | 0.4079868 | 0.5553922
2266 | 62.14282 | 23.33557 | 19.43919 | 17.94547 | 58.24949 | 29.48402 | 14.93294 | 37.76667 | 71.39725 | 60.26591 | 45.41868 | 0.6283649 | 0.2860275 | 0.3973409 | 0.5458132
2362 | 62.14282 | 22.47523 | 18.98696 | 17.64813 | 59.10982 | 29.93626 | 15.23028 | 39.36667 | 72.45178 | 61.19029 | 46.32305 | 0.6382183 | 0.2754822 | 0.3880971 | 0.5367695
2457 | 62.14282 | 21.80903 | 18.59911 | 17.3811 | 59.77603 | 30.3241 | 15.49731 | 40.95 | 73.26835 | 61.98305 | 47.13522 | 0.6463038 | 0.2673165 | 0.3801695 | 0.5286478
2552 | 62.14282 | 21.46193 | 18.09867 | 17.14255 | 60.12313 | 30.82454 | 15.73586 | 42.53333 | 73.6938 | 63.00597 | 47.86078 | 0.6529512 | 0.263062 | 0.3699403 | 0.5213922
2648 | 62.14282 | 20.69839 | 17.69222 | 16.86475 | 60.88666 | 31.23099 | 16.01366 | 44.13333 | 74.62968 | 63.83675 | 48.7057 | 0.6618123 | 0.2537032 | 0.3616325 | 0.512943
2743 | 62.14282 | 19.81532 | 17.28857 | 16.59137 | 61.76974 | 31.63465 | 16.28704 | 45.71667 | 75.71207 | 64.66183 | 49.5372 | 0.6713609 | 0.2428793 | 0.3533817 | 0.504628
2839 | 62.14282 | 19.00968 | 16.79703 | 16.2655 | 62.57537 | 32.12618 | 16.61291 | 47.31667 | 76.69955 | 65.66655 | 50.52832 | 0.6812946 | 0.2330045 | 0.3433345 | 0.4947168
2934 | 62.14282 | 18.3622 | 16.38962 | 16.04674 | 63.22285 | 32.53359 | 16.83167 | 48.9 | 77.49318 | 66.4993 | 51.1937 | 0.6890899 | 0.2250682 | 0.335007 | 0.488063
3030 | 62.14282 | 17.89759 | 16.01378 | 15.81929 | 63.68747 | 32.90943 | 17.05912 | 50.5 | 78.06266 | 67.26752 | 51.88548 | 0.695626 | 0.2193734 | 0.3273248 | 0.4811452
3125 | 62.14282 | 17.20961 | 15.65095 | 15.5807 | 64.37545 | 33.27227 | 17.29771 | 52.08333 | 78.90593 | 68.00916 | 52.61116 | 0.7035177 | 0.2109407 | 0.3199084 | 0.4738884
3220 | 62.14282 | 16.75061 | 15.21039 | 15.298 | 64.83444 | 33.71282 | 17.58041 | 53.66667 | 79.46853 | 68.90966 | 53.47099 | 0.7107536 | 0.2053147 | 0.3109034 | 0.4652901
3316 | 62.14282 | 16.08663 | 14.88577 | 15.08179 | 65.49842 | 34.03744 | 17.79662 | 55.26667 | 80.28238 | 69.5732 | 54.12858 | 0.7181276 | 0.1971762 | 0.304268 | 0.4587142
3411 | 62.14282 | 15.49381 | 14.51149 | 14.81301 | 66.09125 | 34.41173 | 18.0654 | 56.85 | 81.00901 | 70.33824 | 54.94608 | 0.7256918 | 0.1899099 | 0.2966176 | 0.4505392
3507 | 62.14282 | 15.03061 | 14.15244 | 14.57111 | 66.55444 | 34.77077 | 18.3073 | 58.45 | 81.57676 | 71.07214 | 55.68182 | 0.7322048 | 0.1842324 | 0.2892786 | 0.4431818
3602 | 62.14282 | 14.60577 | 13.8205 | 14.38121 | 66.97928 | 35.10272 | 18.4972 | 60.03333 | 82.09749 | 71.75063 | 56.25942 | 0.737999 | 0.1790251 | 0.2824937 | 0.4374058
3697 | 62.14282 | 14.14305 | 13.48909 | 14.15973 | 67.442 | 35.43412 | 18.71868 | 61.61667 | 82.66465 | 72.42804 | 56.93304 | 0.7442149 | 0.1733535 | 0.2757196 | 0.4306696
3792 | 62.14282 | 13.68376 | 13.22641 | 13.96767 | 67.9013 | 35.69681 | 18.91074 | 63.2 | 83.22762 | 72.96497 | 57.51719 | 0.7498092 | 0.1677238 | 0.2703503 | 0.4248281
3888 | 62.14282 | 13.29992 | 12.93859 | 13.78553 | 68.28513 | 35.98462 | 19.09288 | 64.8 | 83.69809 | 73.55326 | 58.07119 | 0.7550348 | 0.1630191 | 0.2644674 | 0.4192881
3983 | 62.14282 | 12.94531 | 12.71705 | 13.62577 | 68.63974 | 36.20616 | 19.25264 | 66.38333 | 84.13274 | 74.00611 | 58.55708 | 0.7595389 | 0.1586726 | 0.2599389 | 0.4144292
4079 | 62.14282 | 12.63246 | 12.50376 | 13.49321 | 68.9526 | 36.41945 | 19.3852 | 67.98333 | 84.51621 | 74.44207 | 58.96028 | 0.7635705 | 0.1548379 | 0.2555793 | 0.4103972
4174 | 62.14282 | 12.27231 | 12.25709 | 13.3235 | 69.31275 | 36.66612 | 19.55492 | 69.56667 | 84.95765 | 74.94626 | 59.47646 | 0.7683232 | 0.1504235 | 0.2505374 | 0.4052354
4270 | 62.14282 | 12.01329 | 12.03547 | 13.17313 | 69.57176 | 36.88774 | 19.70528 | 71.16667 | 85.27513 | 75.39926 | 59.93379 | 0.7721852 | 0.1472487 | 0.2460074 | 0.4006621
4365 | 62.14282 | 11.7712 | 11.84795 | 13.02803 | 69.81385 | 37.07527 | 19.85038 | 72.75 | 85.57187 | 75.78257 | 60.37512 | 0.7757028 | 0.1442813 | 0.2421743 | 0.3962488
4460 | 62.14282 | 11.53647 | 11.68541 | 12.91015 | 70.04859 | 37.2378 | 19.96826 | 74.33333 | 85.85959 | 76.11479 | 60.73366 | 0.7788557 | 0.1414041 | 0.2388521 | 0.3926634
4556 | 62.14282 | 11.25637 | 11.56598 | 12.82862 | 70.32869 | 37.35723 | 20.04979 | 75.93333 | 86.2029 | 76.35891 | 60.98162 | 0.7818 | 0.137971 | 0.2364109 | 0.3901838
4651 | 62.14282 | 10.98705 | 11.34727 | 12.66431 | 70.598 | 37.57594 | 20.21411 | 77.51667 | 86.53301 | 76.80595 | 61.4814 | 0.7857926 | 0.1346699 | 0.2319405 | 0.385186
4747 | 62.14282 | 10.70055 | 11.12156 | 12.51181 | 70.88451 | 37.80165 | 20.3666 | 79.11667 | 86.88418 | 77.26731 | 61.9452 | 0.7898609 | 0.1311582 | 0.2273269 | 0.380548
4842 | 62.14282 | 10.32689 | 10.83103 | 12.31529 | 71.25816 | 38.09218 | 20.56312 | 80.7 | 87.34218 | 77.86116 | 62.54292 | 0.7951289 | 0.1265782 | 0.2213884 | 0.3745708
4937 | 62.14282 | 9.917876 | 10.62135 | 12.16299 | 71.66718 | 38.30187 | 20.71542 | 82.28333 | 87.84351 | 78.28976 | 63.00616 | 0.7998478 | 0.1215649 | 0.2171024 | 0.3699384
5033 | 62.14282 | 9.654359 | 10.36814 | 11.94725 | 71.93069 | 38.55507 | 20.93116 | 83.88333 | 88.16651 | 78.80732 | 63.66232 | 0.8043308 | 0.1183349 | 0.2119268 | 0.3633768
5128 | 62.14282 | 9.369045 | 10.18306 | 11.80911 | 72.21601 | 38.74016 | 21.06931 | 85.46667 | 88.51622 | 79.18563 | 64.08249 | 0.8080553 | 0.1148378 | 0.2081437 | 0.3591751
5224 | 62.14282 | 9.183431 | 9.993548 | 11.67916 | 72.40162 | 38.92966 | 21.19925 | 87.06667 | 88.74373 | 79.57299 | 64.47771 | 0.8111465 | 0.1125627 | 0.2042701 | 0.3552229
5319 | 62.14282 | 8.988359 | 9.847264 | 11.58001 | 72.59669 | 39.07595 | 21.2984 | 88.65 | 88.98284 | 79.872 | 64.77928 | 0.8138426 | 0.1101716 | 0.20128 | 0.3522072
5414 | 62.14282 | 8.80559 | 9.704855 | 11.46023 | 72.77946 | 39.21836 | 21.41818 | 90.23333 | 89.20686 | 80.16309 | 65.14361 | 0.816566 | 0.1079314 | 0.1983691 | 0.3485639
5510 | 62.14282 | 8.604124 | 9.552603 | 11.34034 | 72.98093 | 39.37061 | 21.53807 | 91.83333 | 89.4538 | 80.47429 | 65.50826 | 0.8194647 | 0.105462 | 0.1952571 | 0.3449174
5604 | 62.14282 | 8.480911 | 9.414756 | 11.22654 | 73.10414 | 39.50846 | 21.65187 | 93.4 | 89.60482 | 80.75605 | 65.85436 | 0.821759 | 0.1039518 | 0.1924395 | 0.3414564
5700 | 62.14282 | 8.312128 | 9.297746 | 11.1783 | 73.27293 | 39.62547 | 21.70011 | 95 | 89.8117 | 80.99523 | 66.00109 | 0.8238034 | 0.101883 | 0.1900477 | 0.3399891
5795 | 62.14282 | 8.098986 | 9.157917 | 11.02679 | 73.48607 | 39.7653 | 21.85162 | 96.58333 | 90.07295 | 81.28104 | 66.46192 | 0.8268911 | 0.09927046 | 0.1871896 | 0.3353808
5891 | 62.14282 | 7.93741 | 8.997747 | 10.9284 | 73.64764 | 39.92547 | 21.95001 | 98.18333 | 90.271 | 81.60843 | 66.76117 | 0.8294625 | 0.09729 | 0.1839157 | 0.3323883
5986 | 62.14282 | 7.723824 | 8.853214 | 10.82147 | 73.86123 | 40.07 | 22.05694 | 99.76667 | 90.5328 | 81.90386 | 67.08639 | 0.8323088 | 0.09467204 | 0.1809614 | 0.3291361
6081 | 62.14282 | 7.530943 | 8.671461 | 10.7142 | 74.05411 | 40.25175 | 22.16421 | 101.35 | 90.76921 | 82.27536 | 67.41266 | 0.8352583 | 0.09230788 | 0.1772464 | 0.3258734
6176 | 62.14282 | 7.351742 | 8.483672 | 10.5483 | 74.23331 | 40.43954 | 22.33011 | 102.9333 | 90.98886 | 82.65921 | 67.91724 | 0.8385198 | 0.09011138 | 0.1734079 | 0.3208276
6272 | 62.14282 | 7.192509 | 8.369229 | 10.45405 | 74.39254 | 40.55398 | 22.42436 | 104.5333 | 91.18404 | 82.89313 | 68.20391 | 0.8407717 | 0.08815964 | 0.1710687 | 0.3179609
6367 | 62.14282 | 6.982306 | 8.273827 | 10.3683 | 74.60275 | 40.64939 | 22.51011 | 106.1167 | 91.44169 | 83.08814 | 68.46472 | 0.8431669 | 0.08558315 | 0.1691186 | 0.3153528
6463 | 62.14282 | 6.94141 | 8.061892 | 10.23101 | 74.64364 | 40.86132 | 22.6474 | 107.7167 | 91.49181 | 83.52134 | 68.88228 | 0.8455546 | 0.08508188 | 0.1647866 | 0.3111772
6558 | 62.14282 | 6.731395 | 7.987527 | 10.14365 | 74.85366 | 40.93569 | 22.73476 | 109.3 | 91.74923 | 83.67334 | 69.148 | 0.8478299 | 0.0825077 | 0.1632666 | 0.30852
6654 | 62.14282 | 6.591303 | 7.869901 | 10.06787 | 74.99375 | 41.05331 | 22.81054 | 110.9 | 91.92094 | 83.91377 | 69.37847 | 0.849871 | 0.08079057 | 0.1608623 | 0.3062153
6749 | 62.14282 | 6.448959 | 7.775369 | 9.969922 | 75.13609 | 41.14784 | 22.90849 | 112.4833 | 92.09542 | 84.10699 | 69.67639 | 0.8519203 | 0.07904584 | 0.1589301 | 0.3032361
6844 | 62.14282 | 6.291882 | 7.672571 | 9.92337 | 75.29317 | 41.25064 | 22.95504 | 114.0667 | 92.28795 | 84.31711 | 69.81797 | 0.8537958 | 0.07712052 | 0.1568289 | 0.3018203
6940 | 62.14282 | 6.268652 | 7.534093 | 9.800679 | 75.3164 | 41.38912 | 23.07773 | 115.6667 | 92.31642 | 84.60017 | 70.19114 | 0.8555364 | 0.07683578 | 0.1539983 | 0.2980886
7035 | 62.14282 | 6.102447 | 7.450584 | 9.727829 | 75.48261 | 41.47263 | 23.15058 | 117.25 | 92.52014 | 84.77086 | 70.41271 | 0.8575107 | 0.07479859 | 0.1522914 | 0.2958729
7131 | 62.14282 | 6.013454 | 7.310208 | 9.593359 | 75.5716 | 41.613 | 23.28505 | 118.85 | 92.62922 | 85.05779 | 70.82171 | 0.8597375 | 0.07370779 | 0.1494221 | 0.2917829
7226 | 62.14282 | 5.850128 | 7.251857 | 9.552663 | 75.73493 | 41.67136 | 23.32575 | 120.4333 | 92.82941 | 85.17706 | 70.94549 | 0.8613434 | 0.07170588 | 0.1482294 | 0.2905451
7321 | 62.14282 | 5.746896 | 7.135008 | 9.477715 | 75.83816 | 41.7882 | 23.4007 | 122.0167 | 92.95594 | 85.4159 | 71.17344 | 0.8631491 | 0.07044055 | 0.145841 | 0.2882656
7417 | 62.14282 | 5.5962 | 7.036486 | 9.38893 | 75.98885 | 41.88673 | 23.48948 | 123.6167 | 93.14066 | 85.61728 | 71.44348 | 0.8652178 | 0.06859344 | 0.1438272 | 0.2855652
7512 | 62.14282 | 5.489533 | 6.943058 | 9.303629 | 76.09552 | 41.98015 | 23.57478 | 125.2 | 93.2714 | 85.80825 | 71.70293 | 0.8669646 | 0.06728601 | 0.1419175 | 0.2829707
7608 | 62.14282 | 5.414187 | 6.794699 | 9.1719 | 76.17087 | 42.12851 | 23.70651 | 126.8 | 93.36375 | 86.1115 | 72.10358 | 0.86914 | 0.06636249 | 0.138885 | 0.2789642
7703 | 62.14282 | 5.252564 | 6.747075 | 9.14864 | 76.33249 | 42.17614 | 23.72977 | 128.3833 | 93.56186 | 86.20885 | 72.17433 | 0.870563 | 0.06438145 | 0.1379115 | 0.2782567
7799 | 62.14282 | 5.193874 | 6.605016 | 9.039858 | 76.39118 | 42.3182 | 23.83855 | 129.9833 | 93.63379 | 86.49922 | 72.50519 | 0.8724575 | 0.06366208 | 0.1350078 | 0.2749481
7894 | 62.14282 | 5.083876 | 6.508584 | 8.931834 | 76.50118 | 42.41463 | 23.94658 | 131.5667 | 93.76862 | 86.69633 | 72.83374 | 0.8743821 | 0.06231382 | 0.1330367 | 0.2716626
7989 | 62.14282 | 4.942556 | 6.484718 | 8.920006 | 76.6425 | 42.43849 | 23.95841 | 133.15 | 93.94184 | 86.74511 | 72.86972 | 0.8754655 | 0.06058163 | 0.1325489 | 0.2713028
8084 | 62.14282 | 4.936787 | 6.340687 | 8.789834 | 76.64827 | 42.58253 | 24.08858 | 134.7333 | 93.94891 | 87.03951 | 73.26564 | 0.877179 | 0.06051093 | 0.1296049 | 0.2673436
8180 | 62.14282 | 4.824315 | 6.253462 | 8.710018 | 76.76074 | 42.66975 | 24.16839 | 136.3333 | 94.08677 | 87.2178 | 73.5084 | 0.8788898 | 0.05913234 | 0.127822 | 0.264916
8275 | 62.14282 | 4.698983 | 6.204944 | 8.674628 | 76.88607 | 42.71827 | 24.20378 | 137.9167 | 94.24039 | 87.31697 | 73.61604 | 0.8801704 | 0.05759613 | 0.1268303 | 0.2638396
8368 | 62.14282 | 4.60204 | 6.177804 | 8.68594 | 76.98301 | 42.74541 | 24.19247 | 139.4667 | 94.35921 | 87.37245 | 73.58163 | 0.8808606 | 0.05640788 | 0.1262755 | 0.2641837
8461 | 62.14282 | 4.529532 | 6.073039 | 8.56588 | 77.05552 | 42.85017 | 24.31253 | 141.0167 | 94.44809 | 87.58659 | 73.94679 | 0.8826804 | 0.05551914 | 0.1241341 | 0.2605321
8555 | 62.14282 | 4.467263 | 6.016795 | 8.519581 | 77.11779 | 42.90642 | 24.35883 | 142.5833 | 94.52441 | 87.70155 | 74.08761 | 0.8836892 | 0.0547559 | 0.1229845 | 0.2591239
8648 | 62.14282 | 4.449733 | 5.919589 | 8.438495 | 77.13532 | 43.00362 | 24.43992 | 144.1333 | 94.5459 | 87.90024 | 74.33424 | 0.8848877 | 0.05454103 | 0.1209976 | 0.2566576
8742 | 62.14282 | 4.34776 | 5.87557 | 8.420387 | 77.23729 | 43.04764 | 24.45802 | 145.7 | 94.67089 | 87.99022 | 74.38931 | 0.8858921 | 0.05329114 | 0.1200978 | 0.2561069
8836 | 62.14282 | 4.336195 | 5.832933 | 8.356722 | 77.24886 | 43.09028 | 24.52169 | 147.2667 | 94.68506 | 88.07737 | 74.58295 | 0.8866135 | 0.05314938 | 0.1192263 | 0.2541705
8929 | 62.14282 | 4.30427 | 5.780644 | 8.30987 | 77.28078 | 43.14257 | 24.56854 | 148.8167 | 94.72419 | 88.18425 | 74.72545 | 0.8874156 | 0.05275808 | 0.1181575 | 0.2527455
9023 | 62.14282 | 4.210527 | 5.731978 | 8.266637 | 77.37453 | 43.19123 | 24.61177 | 150.3833 | 94.8391 | 88.28373 | 74.85695 | 0.8885519 | 0.05160905 | 0.1171627 | 0.2514305
9116 | 62.14282 | 4.137206 | 5.653376 | 8.226276 | 77.44785 | 43.26984 | 24.65214 | 151.9333 | 94.92897 | 88.44439 | 74.9797 | 0.8897287 | 0.05071034 | 0.1155561 | 0.250203
9210 | 62.14282 | 4.141643 | 5.624851 | 8.157183 | 77.44341 | 43.29836 | 24.72123 | 153.5 | 94.92353 | 88.5027 | 75.18985 | 0.890299 | 0.05076473 | 0.114973 | 0.2481015
9304 | 62.14282 | 4.075404 | 5.585506 | 8.110516 | 77.50965 | 43.33771 | 24.7679 | 155.0667 | 95.00472 | 88.58312 | 75.33179 | 0.8912309 | 0.04995282 | 0.1141688 | 0.2466821
9400 | 62.14282 | 3.98098 | 5.461007 | 8.024007 | 77.60407 | 43.46221 | 24.8544 | 156.6667 | 95.12045 | 88.8376 | 75.59491 | 0.8931003 | 0.04879546 | 0.111624 | 0.2440509
9495 | 62.14282 | 3.897543 | 5.425226 | 7.992852 | 77.68751 | 43.49799 | 24.88556 | 158.25 | 95.22272 | 88.91073 | 75.68967 | 0.8940206 | 0.04777275 | 0.1108927 | 0.2431033
9591 | 62.14282 | 3.816591 | 5.360262 | 7.924418 | 77.76846 | 43.56295 | 24.95399 | 159.85 | 95.32195 | 89.04352 | 75.89781 | 0.8953325 | 0.04678051 | 0.1095648 | 0.2410219
9686 | 62.14282 | 3.735947 | 5.283592 | 7.870759 | 77.84911 | 43.63962 | 25.00765 | 161.4333 | 95.42079 | 89.20023 | 76.06101 | 0.8966238 | 0.04579206 | 0.1079977 | 0.2393899
9781 | 62.14282 | 3.771591 | 5.216473 | 7.808065 | 77.81346 | 43.70674 | 25.07035 | 163.0167 | 95.37711 | 89.33743 | 76.2517 | 0.8972001 | 0.04622895 | 0.1066257 | 0.237483
9876 | 62.14282 | 3.691335 | 5.166704 | 7.751745 | 77.89372 | 43.75651 | 25.12667 | 164.6 | 95.47548 | 89.43916 | 76.42299 | 0.8983406 | 0.04524524 | 0.1056084 | 0.2357701
9972 | 62.14282 | 3.640523 | 5.123981 | 7.719235 | 77.94453 | 43.79923 | 25.15918 | 166.2 | 95.53776 | 89.52648 | 76.52188 | 0.8991121 | 0.04462243 | 0.1047352 | 0.2347812
10068 | 62.14282 | 3.568137 | 5.023836 | 7.659166 | 78.01692 | 43.89938 | 25.21925 | 167.8 | 95.62648 | 89.73118 | 76.70457 | 0.9005357 | 0.04373518 | 0.1026882 | 0.2329543
10163 | 62.14282 | 3.484896 | 4.977918 | 7.597984 | 78.10016 | 43.94529 | 25.28043 | 169.3833 | 95.72851 | 89.82504 | 76.89066 | 0.9017007 | 0.04271489 | 0.1017496 | 0.2310934
10259 | 62.14282 | 3.387732 | 4.914043 | 7.529797 | 78.19732 | 44.00917 | 25.34861 | 170.9833 | 95.84761 | 89.9556 | 77.09805 | 0.9031037 | 0.04152393 | 0.100444 | 0.2290195
10354 | 62.14282 | 3.361866 | 4.814552 | 7.443914 | 78.22319 | 44.10866 | 25.4345 | 172.5667 | 95.87931 | 90.15896 | 77.35926 | 0.9043965 | 0.04120689 | 0.09841038 | 0.2264074
10449 | 62.14282 | 3.288975 | 4.783134 | 7.380677 | 78.29608 | 44.14008 | 25.49773 | 174.15 | 95.96865 | 90.22318 | 77.5516 | 0.905422 | 0.04031346 | 0.09776819 | 0.224484
10544 | 62.14282 | 3.204997 | 4.729777 | 7.353092 | 78.38006 | 44.19344 | 25.52532 | 175.7333 | 96.07159 | 90.33224 | 77.6355 | 0.9064314 | 0.03928412 | 0.09667757 | 0.223645
10640 | 62.14282 | 3.197473 | 4.66539 | 7.24981 | 78.38758 | 44.25782 | 25.6286 | 177.3333 | 96.08081 | 90.46385 | 77.94964 | 0.9075036 | 0.0391919 | 0.09536149 | 0.2205036
10735 | 62.14282 | 3.171853 | 4.626956 | 7.25177 | 78.4132 | 44.29626 | 25.62664 | 178.9167 | 96.11221 | 90.54241 | 77.94367 | 0.9078837 | 0.03887786 | 0.09457588 | 0.2205633
10831 | 62.14282 | 3.05689 | 4.563678 | 7.219667 | 78.52816 | 44.35953 | 25.65874 | 180.5167 | 96.25313 | 90.67175 | 78.04131 | 0.9091711 | 0.03746875 | 0.09328247 | 0.2195869
10926 | 62.14282 | 3.034862 | 4.526899 | 7.172357 | 78.55019 | 44.39631 | 25.70605 | 182.1 | 96.28013 | 90.74693 | 78.18521 | 0.9098206 | 0.03719875 | 0.09253069 | 0.2181479
11021 | 62.14282 | 2.997814 | 4.506222 | 7.143149 | 78.58724 | 44.41699 | 25.73526 | 183.6833 | 96.32554 | 90.78919 | 78.27405 | 0.9103526 | 0.03674464 | 0.09210806 | 0.2172595
11117 | 62.14282 | 2.94054 | 4.456056 | 7.100014 | 78.64451 | 44.46716 | 25.7784 | 185.2833 | 96.39574 | 90.89173 | 78.40524 | 0.9112742 | 0.03604263 | 0.09108266 | 0.2159476
11212 | 62.14282 | 2.957705 | 4.400238 | 7.032596 | 78.62735 | 44.52297 | 25.84582 | 186.8667 | 96.3747 | 91.00583 | 78.61029 | 0.9119234 | 0.03625303 | 0.08994173 | 0.2138971
11307 | 62.14282 | 2.938118 | 4.376563 | 7.040509 | 78.64693 | 44.54665 | 25.8379 | 188.45 | 96.39871 | 91.05422 | 78.58622 | 0.9121398 | 0.03601295 | 0.0894578 | 0.2141378
11403 | 62.14282 | 2.86797 | 4.340454 | 6.991881 | 78.71708 | 44.58276 | 25.88653 | 190.05 | 96.48469 | 91.12803 | 78.73413 | 0.9130877 | 0.03515313 | 0.08871972 | 0.2126587
11498 | 62.14282 | 2.905771 | 4.373417 | 7.004249 | 78.67928 | 44.5498 | 25.87416 | 191.6333 | 96.43835 | 91.06065 | 78.69651 | 0.9125789 | 0.03561646 | 0.08939349 | 0.2130349
11593 | 62.14282 | 2.819976 | 4.299764 | 6.931635 | 78.76508 | 44.62345 | 25.94678 | 193.2167 | 96.54351 | 91.2112 | 78.91737 | 0.9139993 | 0.03456486 | 0.08788801 | 0.2108263
11689 | 62.14282 | 2.767696 | 4.255673 | 6.904122 | 78.81736 | 44.66754 | 25.97429 | 194.8167 | 96.60759 | 91.30132 | 79.00105 | 0.9147575 | 0.03392406 | 0.08698678 | 0.2099895
11784 | 62.14282 | 2.756776 | 4.187083 | 6.850952 | 78.82828 | 44.73613 | 26.02746 | 196.4 | 96.62098 | 91.44152 | 79.16277 | 0.9155696 | 0.03379021 | 0.08558479 | 0.2083723
11879 | 62.14282 | 2.67994 | 4.14676 | 6.801146 | 78.90511 | 44.77645 | 26.07727 | 197.9833 | 96.71516 | 91.52394 | 79.31425 | 0.9165914 | 0.03284842 | 0.08476058 | 0.2068575
11975 | 62.14282 | 2.626989 | 4.09491 | 6.755507 | 78.95806 | 44.8283 | 26.1229 | 199.5833 | 96.78006 | 91.62993 | 79.45306 | 0.9175122 | 0.03219939 | 0.08370075 | 0.2054694
12070 | 62.14282 | 2.608606 | 4.061117 | 6.732795 | 78.97645 | 44.8621 | 26.14562 | 201.1667 | 96.80259 | 91.699 | 79.52214 | 0.9179706 | 0.03197407 | 0.08301001 | 0.2047786
12165 | 62.14282 | 2.564039 | 4.020402 | 6.67834 | 79.02101 | 44.90281 | 26.20007 | 202.75 | 96.85722 | 91.78222 | 79.68777 | 0.9188258 | 0.03142781 | 0.0821778 | 0.2031223
12261 | 62.14282 | 2.561716 | 3.970679 | 6.623149 | 79.02334 | 44.95253 | 26.25526 | 204.35 | 96.86007 | 91.88386 | 79.85563 | 0.9194822 | 0.03139933 | 0.08116145 | 0.2014437
12356 | 62.14282 | 2.499989 | 3.919836 | 6.569511 | 79.08506 | 45.00338 | 26.3089 | 205.9333 | 96.93573 | 91.98778 | 80.01877 | 0.9204994 | 0.03064273 | 0.08012221 | 0.1998123
12452 | 62.14282 | 2.470325 | 3.886652 | 6.53599 | 79.11473 | 45.03656 | 26.34242 | 207.5333 | 96.97209 | 92.05561 | 80.12072 | 0.9210892 | 0.03027914 | 0.07944393 | 0.1987928
12547 | 62.14282 | 2.407099 | 3.851576 | 6.493496 | 79.17795 | 45.07164 | 26.38492 | 209.1167 | 97.04958 | 92.1273 | 80.24997 | 0.921951 | 0.02950417 | 0.07872696 | 0.1975003
12643 | 62.14282 | 2.382414 | 3.816796 | 6.469973 | 79.20264 | 45.10642 | 26.40844 | 210.7167 | 97.07984 | 92.1984 | 80.32151 | 0.9224589 | 0.0292016 | 0.07801605 | 0.1967849
12738 | 62.14282 | 2.410787 | 3.767339 | 6.416273 | 79.17427 | 45.15587 | 26.46214 | 212.3 | 97.04506 | 92.29949 | 80.48484 | 0.9229166 | 0.02954938 | 0.07700514 | 0.1951516
12833 | 62.14282 | 2.324522 | 3.722053 | 6.39385 | 79.26053 | 45.20116 | 26.48456 | 213.8833 | 97.1508 | 92.39205 | 80.55305 | 0.923859 | 0.02849201 | 0.07607949 | 0.1944695
12929 | 62.14282 | 2.26884 | 3.694112 | 6.377647 | 79.31621 | 45.2291 | 26.50076 | 215.4833 | 97.21905 | 92.44916 | 80.60233 | 0.92447 | 0.02780951 | 0.07550836 | 0.1939767
13024 | 62.14282 | 2.285567 | 3.710439 | 6.356909 | 79.29949 | 45.21277 | 26.5215 | 217.0667 | 97.19855 | 92.41579 | 80.6654 | 0.9243946 | 0.02801453 | 0.0758421 | 0.193346
13119 | 62.14282 | 2.27711 | 3.629588 | 6.29011 | 79.30794 | 45.29362 | 26.5883 | 218.65 | 97.20891 | 92.58105 | 80.86857 | 0.92535 | 0.02791087 | 0.07418949 | 0.1913143
13215 | 62.14282 | 2.212451 | 3.607209 | 6.247602 | 79.3726 | 45.316 | 26.63081 | 220.25 | 97.28817 | 92.62679 | 80.99786 | 0.9261429 | 0.02711833 | 0.07373205 | 0.1900214
13310 | 62.14282 | 2.204182 | 3.578754 | 6.235672 | 79.38087 | 45.34446 | 26.64274 | 221.8333 | 97.2983 | 92.68496 | 81.03414 | 0.9264407 | 0.02701698 | 0.07315044 | 0.1896586
13405 | 62.14282 | 2.139806 | 3.527036 | 6.178803 | 79.44525 | 45.39618 | 26.69961 | 223.4167 | 97.37721 | 92.79067 | 81.20711 | 0.9274993 | 0.02622792 | 0.0720933 | 0.1879289
13500 | 62.14282 | 2.114254 | 3.495919 | 6.147753 | 79.4708 | 45.42729 | 26.73066 | 225 | 97.40853 | 92.85427 | 81.30155 | 0.9280362 | 0.02591472 | 0.07145727 | 0.1869845
13596 | 62.14282 | 2.14902 | 3.490233 | 6.109331 | 79.43603 | 45.43298 | 26.76908 | 226.6 | 97.36591 | 92.8659 | 81.41841 | 0.9280934 | 0.02634085 | 0.07134105 | 0.1858159
13691 | 62.14282 | 2.077507 | 3.431271 | 6.088088 | 79.50755 | 45.49194 | 26.79032 | 228.1833 | 97.45357 | 92.98642 | 81.48302 | 0.929022 | 0.02546431 | 0.07013585 | 0.1851698
13786 | 62.14282 | 2.053957 | 3.417482 | 6.064487 | 79.5311 | 45.50573 | 26.81392 | 229.7667 | 97.48243 | 93.0146 | 81.55481 | 0.9293949 | 0.02517566 | 0.069854 | 0.1844519
13881 | 62.14282 | 2.062952 | 3.410716 | 6.049445 | 79.5221 | 45.5125 | 26.82897 | 231.35 | 97.47141 | 93.02843 | 81.60056 | 0.9294734 | 0.02528591 | 0.06971569 | 0.1839944
13976 | 62.14282 | 2.031599 | 3.381497 | 6.040044 | 79.55345 | 45.54172 | 26.83837 | 232.9333 | 97.50984 | 93.08815 | 81.62915 | 0.9299016 | 0.02490161 | 0.06911846 | 0.1837085
14071 | 62.14282 | 2.02127 | 3.323879 | 6.005228 | 79.56378 | 45.59933 | 26.87318 | 234.5167 | 97.5225 | 93.20593 | 81.73504 | 0.9305306 | 0.024775 | 0.06794074 | 0.1826496
14167 | 62.14282 | 2.017026 | 3.292336 | 5.925639 | 79.56803 | 45.63088 | 26.95277 | 236.1167 | 97.5277 | 93.2704 | 81.97711 | 0.9312367 | 0.02472299 | 0.06729599 | 0.1802289
14263 | 62.14282 | 1.947009 | 3.279483 | 5.910182 | 79.63804 | 45.64373 | 26.96823 | 237.7167 | 97.61352 | 93.29667 | 82.02412 | 0.9318385 | 0.02386478 | 0.06703327 | 0.1797588
14358 | 62.14282 | 1.942062 | 3.256148 | 5.896922 | 79.64299 | 45.66706 | 26.98149 | 239.3 | 97.61959 | 93.34437 | 82.06446 | 0.9320928 | 0.02380414 | 0.0665563 | 0.1793554
14454 | 62.14282 | 1.8855 | 3.206162 | 5.851784 | 79.69955 | 45.71705 | 27.02663 | 240.9 | 97.68891 | 93.44654 | 82.20174 | 0.9330212 | 0.02311085 | 0.06553459 | 0.1779826
14549 | 62.14282 | 1.90306 | 3.182238 | 5.824214 | 79.68199 | 45.74097 | 27.0542 | 242.4833 | 97.66739 | 93.49544 | 82.2856 | 0.9332289 | 0.02332609 | 0.06504557 | 0.177144
14644 | 62.14282 | 1.87428 | 3.175789 | 5.78521 | 79.71077 | 45.74742 | 27.0932 | 244.0667 | 97.70267 | 93.50863 | 82.40423 | 0.9336832 | 0.02297332 | 0.06491374 | 0.1759577
14737 | 62.14282 | 1.833737 | 3.183709 | 5.839909 | 79.75132 | 45.7395 | 27.0385 | 245.6167 | 97.75236 | 93.49244 | 82.23786 | 0.9335481 | 0.02247638 | 0.06507563 | 0.1776214
14831 | 62.14282 | 1.844952 | 3.128847 | 5.760057 | 79.7401 | 45.79437 | 27.11835 | 247.1833 | 97.73861 | 93.60458 | 82.48073 | 0.934304 | 0.02261385 | 0.06395425 | 0.1751927
14924 | 62.14282 | 1.794412 | 3.078373 | 5.715341 | 79.79064 | 45.84484 | 27.16307 | 248.7333 | 97.80056 | 93.70775 | 82.61674 | 0.9351959 | 0.02199437 | 0.06292254 | 0.1738326
15018 | 62.14282 | 1.761382 | 3.085888 | 5.6772 | 79.82367 | 45.83732 | 27.20121 | 250.3 | 97.84105 | 93.69238 | 82.73274 | 0.9355855 | 0.02158952 | 0.06307616 | 0.1726726
15111 | 62.14282 | 1.770074 | 3.05964 | 5.704112 | 79.81498 | 45.86357 | 27.1743 | 251.85 | 97.83039 | 93.74604 | 82.65089 | 0.9355282 | 0.02169606 | 0.06253963 | 0.1734911
15205 | 62.14282 | 1.782394 | 3.044151 | 5.671603 | 79.80266 | 45.87906 | 27.20681 | 253.4167 | 97.81529 | 93.7777 | 82.74977 | 0.9357466 | 0.02184706 | 0.06222304 | 0.1725023
15298 | 62.14282 | 1.724667 | 3.009086 | 5.645839 | 79.86039 | 45.91413 | 27.23257 | 254.9667 | 97.88605 | 93.84937 | 82.82813 | 0.9364722 | 0.0211395 | 0.0615063 | 0.1717187
15392 | 62.14282 | 1.739339 | 2.988411 | 5.614553 | 79.84571 | 45.9348 | 27.26386 | 256.5333 | 97.86807 | 93.89163 | 82.92328 | 0.9367005 | 0.02131933 | 0.06108369 | 0.1707672
15485 | 62.14282 | 1.697192 | 2.957489 | 5.553445 | 79.88786 | 45.96572 | 27.32497 | 258.0833 | 97.91973 | 93.95483 | 83.10914 | 0.9375217 | 0.02080273 | 0.06045166 | 0.1689086
15579 | 62.14282 | 1.684171 | 2.940764 | 5.550804 | 79.90088 | 45.98245 | 27.32761 | 259.65 | 97.93569 | 93.98902 | 83.11718 | 0.9377199 | 0.02064313 | 0.06010979 | 0.1688282
15672 | 62.14282 | 1.690104 | 2.908217 | 5.504666 | 79.89495 | 46.015 | 27.37375 | 261.2 | 97.92841 | 94.05555 | 83.25751 | 0.9381652 | 0.02071585 | 0.05944452 | 0.1674249
15766 | 62.14282 | 1.65487 | 2.89768 | 5.501258 | 79.93018 | 46.02553 | 27.37715 | 262.7667 | 97.9716 | 94.07709 | 83.26787 | 0.9384662 | 0.02028399 | 0.05922914 | 0.1673213
15860 | 62.14282 | 1.67948 | 2.88514 | 5.478391 | 79.90557 | 46.03807 | 27.40002 | 264.3333 | 97.94144 | 94.10272 | 83.33742 | 0.9385323 | 0.02058563 | 0.05897283 | 0.1666258
15956 | 62.14282 | 1.598709 | 2.830538 | 5.450921 | 79.98634 | 46.09267 | 27.42749 | 265.9333 | 98.04044 | 94.21433 | 83.42097 | 0.9395289 | 0.01959561 | 0.05785674 | 0.1657903
16051 | 62.14282 | 1.59053 | 2.813297 | 5.438615 | 79.99452 | 46.10992 | 27.4398 | 267.5167 | 98.05046 | 94.24957 | 83.4584 | 0.9397598 | 0.01949537 | 0.05750433 | 0.165416
16147 | 62.14282 | 1.587197 | 2.793402 | 5.398357 | 79.99786 | 46.12981 | 27.48005 | 269.1167 | 98.05455 | 94.29023 | 83.58085 | 0.9401484 | 0.01945451 | 0.05709767 | 0.1641915
16242 | 62.14282 | 1.549868 | 2.742226 | 5.334317 | 80.03519 | 46.18099 | 27.54409 | 270.7 | 98.1003 | 94.39484 | 83.77562 | 0.941082 | 0.01899695 | 0.05605164 | 0.1622438
16337 | 62.14282 | 1.531088 | 2.701081 | 5.300703 | 80.05397 | 46.22213 | 27.57771 | 272.2833 | 98.12332 | 94.47894 | 83.87786 | 0.9416545 | 0.01876677 | 0.05521063 | 0.1612214
16431 | 62.14282 | 1.516011 | 2.727923 | 5.297009 | 80.06904 | 46.19529 | 27.5814 | 273.85 | 98.1418 | 94.42407 | 83.8891 | 0.9416051 | 0.01858198 | 0.05575928 | 0.161109
16525 | 62.14282 | 1.5171 | 2.689836 | 5.283537 | 80.06795 | 46.23338 | 27.59487 | 275.4167 | 98.14047 | 94.50192 | 83.93007 | 0.941914 | 0.01859532 | 0.05498077 | 0.1606993
16618 | 62.14282 | 1.507323 | 2.708067 | 5.300164 | 80.07773 | 46.21515 | 27.57825 | 276.9667 | 98.15245 | 94.46466 | 83.8795 | 0.9417605 | 0.01847548 | 0.05535341 | 0.161205