## Sheet1
total monomer conversion | fraction BA | fraction DMA | fraction DAAm
0.05419192 | 0.1225446 | 0.27552 | 0.6019355
0.1192428 | 0.1151643 | 0.2710124 | 0.6138232
0.1752962 | 0.1083841 | 0.2657934 | 0.6258224
0.2255594 | 0.1025144 | 0.2608139 | 0.6366717
0.270782 | 0.09689705 | 0.256609 | 0.646494
0.3111781 | 0.09138723 | 0.2516034 | 0.6570094
0.3464512 | 0.08658703 | 0.246564 | 0.666849
0.3805909 | 0.0819747 | 0.2415987 | 0.6764266
0.4119838 | 0.07776675 | 0.2361194 | 0.6861139
0.4400712 | 0.07289168 | 0.2325823 | 0.694526
0.4675281 | 0.06965305 | 0.2265122 | 0.7038347
0.4928511 | 0.0644929 | 0.2239028 | 0.7116043
0.5158394 | 0.06261227 | 0.2163222 | 0.7210656
0.5389615 | 0.05902695 | 0.2119852 | 0.7289879
0.5602972 | 0.05529522 | 0.2066482 | 0.7380565
0.5793163 | 0.05232433 | 0.2018217 | 0.745854
0.5971686 | 0.05107948 | 0.1957069 | 0.7532136
0.6142497 | 0.04769247 | 0.191655 | 0.7606525
0.6292361 | 0.04408062 | 0.1883114 | 0.767608
0.6444939 | 0.04225327 | 0.1826025 | 0.7751443
0.6595741 | 0.03935321 | 0.1788099 | 0.7818369
0.6735969 | 0.03743536 | 0.173834 | 0.7887306
0.6870886 | 0.03464606 | 0.1698968 | 0.7954572
0.7007482 | 0.03102395 | 0.1661127 | 0.8028633
0.7129681 | 0.03404275 | 0.1571558 | 0.8088015
0.7247557 | 0.03044659 | 0.1531246 | 0.8164288
0.7348792 | 0.02753582 | 0.1497055 | 0.8227587
0.7449693 | 0.02341007 | 0.1473953 | 0.8291946
0.7528178 | 0.02434485 | 0.1417235 | 0.8339317
0.7598696 | 0.02219315 | 0.1395342 | 0.8382727
0.7656574 | 0.02238993 | 0.1358385 | 0.8417716
0.7715853 | 0.02016024 | 0.133366 | 0.8464738
0.776996 | 0.01927866 | 0.1316642 | 0.8490572
0.7830059 | 0.0206892 | 0.1265381 | 0.8527727
0.7907697 | 0.01809223 | 0.123562 | 0.8583458
0.7978701 | 0.018163 | 0.1186268 | 0.8632102
0.8049767 | 0.0179475 | 0.1153427 | 0.8667098
0.8122312 | 0.01625133 | 0.1115461 | 0.8722026
0.8191523 | 0.01530179 | 0.1075421 | 0.8771561
0.8253421 | 0.01358091 | 0.1043323 | 0.8820868
0.8303319 | 0.01362253 | 0.09981709 | 0.8865604
0.8336835 | 0.01073762 | 0.10003 | 0.8892324
0.8373858 | 0.01075939 | 0.09868964 | 0.890551
0.8414158 | 0.008111939 | 0.09814914 | 0.8937389
0.8459444 | 0.00830721 | 0.09310111 | 0.8985917
0.8506181 | 0.01077773 | 0.08675309 | 0.9024692
0.8551433 | 0.007452936 | 0.08628251 | 0.9062646
0.8594014 | 0.00850692 | 0.08218483 | 0.9093083
0.8641122 | 0.00728784 | 0.07821046 | 0.9145017
0.8675668 | 0.008124449 | 0.07710251 | 0.914773
0.8717887 | 0.00703052 | 0.07388718 | 0.9190823
0.8755529 | 0.003790346 | 0.07234943 | 0.9238602
0.8789895 | 0.003871924 | 0.07187377 | 0.9242543
0.8825424 | 0.004695618 | 0.06626215 | 0.9290422
0.8858179 | 0.006159896 | 0.06133518 | 0.9325049
0.8889795 | 0.003657526 | 0.06147537 | 0.9348671
0.8916861 | 0.005008028 | 0.05912034 | 0.9358716
0.8947674 | 0.002662176 | 0.05684863 | 0.9404892
0.8967991 | 0.001532815 | 0.05831278 | 0.9401544
0.9000916 | 0.0001385391 | 0.0541178 | 0.9457437
0.902271 | 0.001131105 | 0.05384251 | 0.9450264
0.9050413 | 0 | 0.05230354 | 0.9479595
0.9070067 | 0 | 0.04832838 | 0.9496814
0.9092478 | 0 | 0.04940718 | 0.9508172
0.9112978 | 0 | 0.04341442 | 0.9550587
0.9135638 | 0 | 0.04283311 | 0.9558466
0.915044 | 0 | 0.04290658 | 0.9561836
0.9165217 | 0 | 0.04022777 | 0.9573424
0.9178578 | 0 | 0.04136016 | 0.9580041
0.9193489 | 0 | 0.04257016 | 0.9579301
0.9207995 | 0 | 0.03926519 | 0.9592698
0.9224002 | 0 | 0.03802673 | 0.958628
0.9242682 | 0 | 0.03316146 | 0.9632892
0.9255777 | 0 | 0.03648683 | 0.9652754
0.9275589 | 0 | 0.03159005 | 0.9687029
0.9289169 | 0 | 0.03329076 | 0.9665585
0.9305758 | 0 | 0.02991199 | 0.9699442
0.9322713 | 0 | 0.02921864 | 0.973288
0.9337303 | 0 | 0.02521876 | 0.9736259
0.935158 | 0 | 0.02530738 | 0.9738375
0.9361792 | 0 | 0.02792295 | 0.9720448
0.9377294 | 0 | 0.02544269 | 0.9729325
0.9391125 | 0 | 0.02341693 | 0.9748683
0.9404726 | 0 | 0.02111264 | 0.9762416
0.9413111 | 0 | 0.0250168 | 0.9745331
0.9425291 | 0 | 0.02278501 | 0.9748316
0.9441427 | 0 | 0.01913208 | 0.9798457
0.9451378 | 0 | 0.0183162 | 0.9810859
0.9460948 | 0 | 0.01978712 | 0.979191
0.9468978 | 0 | 0.02162122 | 0.9792049
0.9477135 | 0 | 0.0201039 | 0.9786294
0.9489534 | 0 | 0.01607931 | 0.9836493
0.9496268 | 0 | 0.01701661 | 0.9820406
0.9500654 | 0 | 0.02043888 | 0.9804103
0.9513975 | 0 | 0.01578449 | 0.9813526
0.9518107 | 0 | 0.02101236 | 0.9798726
0.9532825 | 0 | 0.0132091 | 0.9854482
0.9535313 | 0 | 0.01715516 | 0.980168
0.9545059 | 0 | 0.01424411 | 0.9824188
0.9552562 | 0 | 0.01411183 | 0.9866121
0.9557706 | 0 | 0.01569352 | 0.9810069
0.9564153 | 0 | 0.01602525 | 0.9837375
0.9571307 | 0 | 0.01469849 | 0.9805867
0.9575975 | 0 | 0.01824796 | 0.9833131
0.9585892 | 0 | 0.01378095 | 0.9832706
0.9594469 | 0 | 0.009833425 | 0.989213
0.9600137 | 0 | 0.01175887 | 0.9838984
0.9605737 | 0 | 0.009167101 | 0.9881919
0.9610633 | 0 | 0.01386544 | 0.9836068
0.9617895 | 0 | 0.01147519 | 0.9867562
0.9623192 | 0 | 0.01054393 | 0.989099
0.9627758 | 0 | 0.01072267 | 0.9872211
0.9635263 | 0 | 0.008414077 | 0.9885578
0.9640405 | 0 | 0.004930693 | 0.9879986
0.964592 | 0 | 0.008484177 | 0.9862085

## integrations
| trioxane | R-Group CTA | butyl acrylate | DMA | DAAm
ARR_DATA(I) | Integral(5.221,5.055) | Integral(4.654,4.455) | Integral(5.987,5.895) | Integral(5.712,5.568) | Integral(5.577,5.419)
0 | 34993.9 | 1622.18 | 15141 | 32820.2 | 68863.5
94 | 34351.8 | 674.034 | 14791 | 32013.7 | 68000.7
187 | 34212.1 | 210.149 | 13237.9 | 29763.1 | 65024.2
281 | 34311.6 | 221.351 | 11618.7 | 27341.9 | 61927.4
375 | 34363.7 | 208.757 | 10254.3 | 25146.9 | 59209.5
468 | 34494.1 | 248.629 | 9142.4 | 23259.8 | 56779.4
562 | 34544.9 | 233.953 | 8148.81 | 21580.2 | 54368.6
656 | 34577.4 | 269.13 | 7266.53 | 20005.9 | 52241.2
749 | 34552.2 | 278.872 | 6527.53 | 18587.7 | 50271.7
843 | 34589.7 | 303.274 | 5863.36 | 17280.7 | 48382.4
936 | 34639.7 | 263.053 | 5288.1 | 16056 | 46655.4
1030 | 34629.5 | 374.362 | 4718.45 | 15055.6 | 44958.3
1124 | 34665.6 | 295.778 | 4292.18 | 13958.2 | 43371.9
1218 | 34755.2 | 417.935 | 3794.98 | 13175.2 | 41873.2
1313 | 34769.4 | 260.754 | 3518.75 | 12157.1 | 40523.2
1408 | 34790.8 | 252.384 | 3160.78 | 11351.4 | 39035.9
1504 | 34827.3 | 282.986 | 2826.89 | 10564.6 | 37732.1
1599 | 34839.8 | 294.192 | 2560.22 | 9875.1 | 36494.5
1695 | 34914.5 | 217.831 | 2398.38 | 9189.2 | 35366.3
1790 | 34907.3 | 221.01 | 2143.95 | 8615.59 | 34194.1
1886 | 34915 | 273.128 | 1905.02 | 8138.2 | 33173.5
1981 | 34870.3 | 218.698 | 1748.66 | 7557.04 | 32079.5
2077 | 34911.1 | 242.214 | 1561.38 | 7094.47 | 31020.2
2173 | 34937.2 | 231.267 | 1425.17 | 6617.89 | 30027.1
2268 | 34962.3 | 276.833 | 1265.37 | 6205.1 | 29052.3
2364 | 34934.3 | 323.194 | 1082.75 | 5797.41 | 28020.3
2459 | 34955.1 | 149.263 | 1140.27 | 5263.97 | 27091
2555 | 34926.8 | 166.085 | 977.143 | 4914.33 | 26202.2
2651 | 34978.9 | 247.697 | 852.492 | 4634.79 | 25472.1
2746 | 34976.3 | 316.065 | 697.126 | 4389.27 | 24692.5
2842 | 35006.5 | 221.045 | 703.259 | 4094.02 | 24090.1
2937 | 35032.3 | 253.755 | 623.271 | 3918.67 | 23542
3033 | 35012.9 | 234.407 | 613.302 | 3720.87 | 23057.7
3128 | 35034 | 251.973 | 538.582 | 3562.88 | 22613.6
3224 | 35041.9 | 243.479 | 502.944 | 3434.87 | 22150.3
3320 | 35022.2 | 216.571 | 524.901 | 3210.37 | 21635.5
3415 | 35019.3 | 227.273 | 442.554 | 3022.45 | 20996
3511 | 35038.3 | 207.477 | 429.441 | 2804.78 | 20409.5
3607 | 35043.5 | 174.046 | 409.487 | 2631.64 | 19774.7
3702 | 35053.4 | 179.35 | 357.096 | 2451.04 | 19165.2
3798 | 35024.5 | 202.897 | 323.571 | 2274.08 | 18548.3
3894 | 35059.6 | 226.882 | 277.63 | 2132.83 | 18032.2
3989 | 35067 | 181.238 | 270.582 | 1982.65 | 17609.6
4085 | 35053.5 | 253.904 | 208.986 | 1946.88 | 17307.1
4181 | 35085.5 | 253.975 | 204.935 | 1879.75 | 16962.4
4277 | 35111.2 | 350.912 | 150.79 | 1824.46 | 16613.4
4372 | 35079.8 | 293.769 | 149.876 | 1679.7 | 16212.1
4468 | 35049.8 | 175.618 | 188.388 | 1516.39 | 15774.6
4563 | 35093 | 217.095 | 126.482 | 1464.28 | 15380
4659 | 35092.2 | 189.229 | 140.122 | 1353.71 | 14977.7
4754 | 35098.6 | 185.547 | 116.041 | 1245.31 | 14561.2
4850 | 35096.3 | 185.834 | 126.065 | 1196.38 | 14194.3
4946 | 35103.6 | 191.389 | 105.635 | 1110.17 | 13809.4
5041 | 35118.6 | 228.373 | 55.3023 | 1055.6 | 13479.4
5137 | 35153 | 276.708 | 54.9863 | 1020.7 | 13125.6
5232 | 35116.4 | 173.72 | 64.6586 | 912.429 | 12792.9
5328 | 35127.1 | 136.967 | 82.4814 | 821.282 | 12486.3
5424 | 35125.9 | 192.969 | 47.6168 | 800.339 | 12170.9
5519 | 35131.1 | 119.301 | 63.6187 | 751.026 | 11888.7
5615 | 35160.2 | 208.456 | 32.8837 | 702.205 | 11617.1
5710 | 35212.5 | 318.24 | 18.5957 | 707.435 | 11405.7
5806 | 35180.3 | 210.354 | 1.62561 | 635.015 | 11097.3
5901 | 35185.2 | 234.048 | 12.9846 | 618.089 | 10848.5
5997 | 35184.2 | 245.085 | -2.93343 | 583.386 | 10573.4
6092 | 35197.9 | 198.582 | 21.7476 | 528.096 | 10377.4
6188 | 35216.9 | 280.389 | -2.39406 | 527.158 | 10144.9
6283 | 35172.3 | 206.808 | 15.9036 | 452.18 | 9947.35
6379 | 35196.5 | 183.514 | 13.4095 | 435.028 | 9707.91
6474 | 35233.7 | 281.779 | 9.09153 | 428.764 | 9555.11
6570 | 35233.7 | 168.789 | 23.8592 | 395.003 | 9400.3
6666 | 35236.8 | 242.752 | 6.14337 | 399.657 | 9257.05
6761 | 35258.9 | 268.257 | -4.74905 | 404.135 | 9094
6857 | 35258.2 | 264.637 | 13.6571 | 366.048 | 8942.75
6952 | 35243.3 | 169.195 | 30.543 | 347.191 | 8752.45
7048 | 35242.7 | 166.275 | 31.6256 | 295.477 | 8583.15
7144 | 35286.8 | 321.708 | -15.4496 | 319.885 | 8462.7
7239 | 35251.4 | 183.997 | -2.49724 | 269.311 | 8258.37
7335 | 35266.4 | 194.457 | 1.26149 | 278.608 | 8089.06
7430 | 35277.2 | 204.173 | 1.17602 | 244.564 | 7930.38
7525 | 35297.2 | 288.479 | -20.0052 | 233.193 | 7767.78
7621 | 35250.9 | 184.87 | 9.00986 | 196.676 | 7593.11
7716 | 35261.3 | 215.732 | 6.52721 | 193.172 | 7433.33
7811 | 35314.6 | 258.506 | 0.242798 | 210.097 | 7313.83
7906 | 35290.7 | 223.258 | 11.9203 | 186.659 | 7137.87
8001 | 35285 | 205.312 | 12.2989 | 167.954 | 6992.08
8096 | 35293 | 169.048 | 18.5566 | 148.078 | 6847.08
8191 | 35318.7 | 248.82 | 3.11434 | 173.115 | 6743.72
8286 | 35310.5 | 176.902 | 16.1472 | 154.363 | 6604.25
8380 | 35295.3 | 220.55 | 6.72826 | 125.922 | 6449.07
8475 | 35293.4 | 159.799 | 3.86487 | 118.398 | 6341.85
8569 | 35319.5 | 220.204 | 6.49493 | 125.768 | 6223.79
8664 | 35361.1 | 244.208 | -5.17854 | 135.538 | 6138.39
8759 | 35347.3 | 198.074 | 7.81592 | 124.042 | 6038.19
8853 | 35329 | 220.067 | 1.63369 | 96.8073 | 5922.17
8948 | 35342 | 228.056 | 5.60341 | 101.136 | 5836.63
9044 | 35379.5 | 263.196 | -5.00863 | 120.546 | 5782.34
9140 | 35364.6 | 200.727 | 16.4276 | 90.5733 | 5631.12
9235 | 35375.7 | 271.508 | -5.03664 | 119.584 | 5576.58
9331 | 35341.4 | 180.253 | 7.40076 | 72.808 | 5431.75
9426 | 35390.4 | 218.42 | 14.6966 | 94.1853 | 5381.32
9522 | 35385.5 | 198.936 | 17.9343 | 76.5522 | 5279.82
9617 | 35374.7 | 262.887 | -3.82536 | 74.5678 | 5213.32
9713 | 35385.4 | 215.831 | 17.2398 | 81.997 | 5125.66
9808 | 35395.2 | 244.382 | 1.22184 | 82.5327 | 5066.41
9904 | 35371.2 | 216.09 | 23.8672 | 74.4066 | 4963.92
9999 | 35430.7 | 309.088 | -7.82939 | 91.5225 | 4931.8
10095 | 35380.2 | 207.746 | 14.4214 | 67.4055 | 4809.38
10191 | 35381.7 | 218.46 | 4.56789 | 47.1032 | 4738.44
10286 | 35371.5 | 185.609 | 20.5055 | 55.523 | 4645.77
10382 | 35356 | 161.836 | 12.29 | 42.6603 | 4598.68
10477 | 35410.7 | 246.114 | 11.6349 | 63.8219 | 4527.49
10572 | 35410.7 | 200.565 | 7.98889 | 51.8345 | 4457.27
10666 | 35390.9 | 212.066 | 1.5896 | 46.9415 | 4403.46
10760 | 35406.3 | 223.311 | 9.04715 | 47.1793 | 4343.73
10853 | 35402.9 | 211.719 | 13.0538 | 36.2717 | 4261.51
10947 | 35378.4 | 160.993 | 30.0301 | 20.9412 | 4196.14
11041 | 35423.3 | 188.924 | 22.2231 | 35.5257 | 4129.54
11134 | 35393.6 | 200.133 | -2.6852 | 39.2949 | 4078.24
11228 | 35402.2 | 245.008 | -4.36493 | 30.0554 | 4031.94
11321 | 35378.6 | 173.716 | 8.15316 | -4.51088 | 3921.65
11415 | 35399.5 | 199.204 | -6.12807 | 19.6882 | 3890.85
11509 | 35428.4 | 206.957 | 5.58093 | 20.6969 | 3856.63
11602 | 35400.7 | 207.821 | -5.10711 | 23.4422 | 3785.64
11697 | 35395.8 | 214.981 | -0.617942 | 13.0996 | 3737.02
11792 | 35441.4 | 286.581 | -8.96114 | 41.4667 | 3733.02
11886 | 35396.6 | 245.282 | -8.36713 | 20.9217 | 3642.4
11981 | 35390.2 | 181.306 | 0.959965 | 4.08052 | 3573.85
12075 | 35381.3 | 187.376 | 7.58072 | 15.579 | 3515.43
12170 | 35402 | 202.87 | -17.4234 | 13.1492 | 3479.73
12265 | 35390.7 | 191.203 | -8.81882 | -5.70103 | 3407
12359 | 35406 | 204.126 | -6.97608 | -4.46955 | 3387.38
12454 | 35387.8 | 164.494 | 20.2065 | 2.61609 | 3320.58
12549 | 35389.4 | 201 | 4.62264 | -5.82295 | 3264.95
12643 | 35400.8 | 201.809 | 13.7598 | 2.23009 | 3247.57
12738 | 35426.3 | 233.676 | 3.86156 | 10.2611 | 3218.07
12832 | 35408 | 205.045 | 9.89248 | -3.53989 | 3180.56
12927 | 35387 | 140.308 | 3.46795 | -8.69704 | 3078.19
13021 | 35395.8 | 175.435 | -9.13479 | -15.2718 | 3055.1
13116 | 35427.4 | 204.892 | 2.93393 | -6.8176 | 3032.65
13210 | 35392.1 | 219.62 | -9.28477 | 2.83806 | 2968.45
13305 | 35438.8 | 225.459 | -10.8819 | -1.11552 | 2944.07
13400 | 35394.9 | 207.606 | 5.22879 | -1.69877 | 2875.31
13494 | 35411.8 | 202.726 | 1.23649 | -8.40856 | 2827.3
13589 | 35346.1 | 162.803 | -12.6591 | -24.8781 | 2769.53
13684 | 35446 | 242.103 | 9.34829 | -9.81668 | 2755.91
13778 | 35453.1 | 207.147 | 28.6476 | 5.49322 | 2724.36
13873 | 35402.4 | 152.305 | 24.1996 | -13.51 | 2660.76
13967 | 35390.2 | 178.067 | 11.894 | -36.3057 | 2611.4
14062 | 35415.9 | 217.822 | 7.49145 | -16.196 | 2582.24
14157 | 35411.3 | 182.159 | 8.24874 | -16.4719 | 2555.56
14251 | 35409.4 | 271.291 | 6.61333 | -13.6968 | 2568.72
14346 | 35434.5 | 278.685 | 1.5705 | -3.71797 | 2517.96
14440 | 35425.3 | 194.671 | -6.5402 | -31.4215 | 2465.85
14535 | 35422.3 | 216.937 | 3.48612 | -7.19676 | 2442.51
14629 | 35411.9 | 249.858 | -1.64512 | -11.5225 | 2431.24
14724 | 35450.8 | 225.166 | -4.86808 | -0.786255 | 2384.23
14818 | 35435.1 | 204.441 | -11.9688 | -24.1348 | 2362.38
14913 | 35461.9 | 203.153 | 6.97904 | -21.447 | 2334.67
15007 | 35444.2 | 226.541 | 10.2531 | -19.501 | 2277.02
15102 | 35418.9 | 205.58 | 14.7614 | -18.2796 | 2260.12
15197 | 35456.2 | 238.558 | -0.218992 | -34.0322 | 2252.68
15291 | 35453.2 | 235.442 | -5.95396 | -29.5239 | 2234.08
15386 | 35451.2 | 231.762 | 18.1357 | -31.0231 | 2185.34
15480 | 35435.9 | 235.34 | -5.66355 | -17.6616 | 2189.81
15574 | 35478.2 | 224.824 | 7.79943 | -29.5166 | 2162.11
15668 | 35435.3 | 230.497 | 16.8669 | -37.9849 | 2119.08

## plots
ARR_DATA(I) | Trioxane | butyl acrylate | DMA | DAAm | BA added | DMA added | DAAm added | Time (min) | Butyl acrylate | DMA | DAAm | total monomer conversion | fraction BA | fraction DMA | fraction DAAm
0 | 43.14429 | 18.66747 | 40.46431 | 84.90242 | 0 | 0 | 0 | 0 | 0 | 0 | 0
94 | 43.14429 | 18.57682 | 40.20774 | 85.40576 | 0.09065367 | 0.2565726 | -0.5033492 | 1.566667 | 0.4856237 | 0.6340714 | -0.5928561
187 | 43.14429 | 16.69409 | 37.53373 | 82.00089 | 1.973386 | 2.930583 | 2.901522 | 3.116667 | 10.57125 | 7.242389 | 3.417479 | 0.05419192 | 0.1225446 | 0.27552 | 0.6019355
281 | 43.14429 | 14.60965 | 34.38041 | 77.8691 | 4.05782 | 6.083906 | 7.033312 | 4.683333 | 21.73739 | 15.03524 | 8.283995 | 0.1192428 | 0.1151643 | 0.2710124 | 0.6138232
375 | 43.14429 | 12.87447 | 31.57242 | 74.33867 | 5.793001 | 8.891896 | 10.56375 | 6.25 | 31.03259 | 21.97466 | 12.44222 | 0.1752962 | 0.1083841 | 0.2657934 | 0.6258224
468 | 43.14429 | 11.43507 | 29.09273 | 71.01814 | 7.232406 | 11.37158 | 13.88428 | 7.8 | 38.74336 | 28.10275 | 16.35322 | 0.2255594 | 0.1025144 | 0.2608139 | 0.6366717
562 | 43.14429 | 10.17732 | 26.95224 | 67.90277 | 8.490149 | 13.51208 | 16.99964 | 9.366667 | 45.48098 | 33.39257 | 20.02257 | 0.270782 | 0.09689705 | 0.256609 | 0.646494
656 | 43.14429 | 9.066884 | 24.96256 | 65.18447 | 9.600589 | 15.50176 | 19.71795 | 10.93333 | 51.42951 | 38.3097 | 23.22425 | 0.3111781 | 0.09138723 | 0.2516034 | 0.6570094
749 | 43.14429 | 8.150729 | 23.2099 | 62.77275 | 10.51674 | 17.25441 | 22.12966 | 12.48333 | 56.33726 | 42.64107 | 26.06482 | 0.3464512 | 0.08658703 | 0.246564 | 0.666849
843 | 43.14429 | 7.313463 | 21.55449 | 60.34814 | 11.35401 | 18.90982 | 24.55427 | 14.05 | 60.82242 | 46.73209 | 28.92058 | 0.3805909 | 0.0819747 | 0.2415987 | 0.6764266
936 | 43.14429 | 6.586411 | 19.998 | 58.11003 | 12.08106 | 20.46631 | 26.79239 | 15.6 | 64.71718 | 50.57868 | 31.55668 | 0.4119838 | 0.07776675 | 0.2361194 | 0.6861139
1030 | 43.14429 | 5.878634 | 18.75751 | 56.01276 | 12.78884 | 21.70681 | 28.88966 | 17.16667 | 68.50868 | 53.64432 | 34.0269 | 0.4400712 | 0.07289168 | 0.2325823 | 0.694526
1124 | 43.14429 | 5.341983 | 17.37217 | 53.98002 | 13.32549 | 23.09215 | 30.9224 | 18.73333 | 71.38347 | 57.06793 | 36.4211 | 0.4675281 | 0.06965305 | 0.2265122 | 0.7038347
1218 | 43.14429 | 4.710999 | 16.35538 | 51.9804 | 13.95647 | 24.10893 | 32.92201 | 20.3 | 74.7636 | 59.58072 | 38.77629 | 0.4928511 | 0.0644929 | 0.2239028 | 0.7116043
1313 | 43.14429 | 4.366309 | 15.08537 | 50.284 | 14.30116 | 25.37894 | 34.61841 | 21.88333 | 76.61007 | 62.71931 | 40.77436 | 0.5158394 | 0.06261227 | 0.2163222 | 0.7210656
1408 | 43.14429 | 3.919703 | 14.07694 | 48.40866 | 14.74777 | 26.38737 | 36.49375 | 23.46667 | 79.0025 | 65.21147 | 42.98317 | 0.5389615 | 0.05902695 | 0.2119852 | 0.7289879
1504 | 43.14429 | 3.50197 | 13.0875 | 46.74277 | 15.1655 | 27.37682 | 38.15964 | 25.06667 | 81.24026 | 67.6567 | 44.9453 | 0.5602972 | 0.05529522 | 0.2066482 | 0.7380565
1599 | 43.14429 | 3.170479 | 12.22895 | 45.19341 | 15.49699 | 28.23536 | 39.70901 | 26.65 | 83.01602 | 69.77843 | 46.77018 | 0.5793163 | 0.05232433 | 0.2018217 | 0.745854
1695 | 43.14429 | 2.963708 | 11.35521 | 43.70258 | 15.70376 | 29.1091 | 41.19983 | 28.25 | 84.12368 | 71.93772 | 48.5261 | 0.5971686 | 0.05107948 | 0.1957069 | 0.7532136
1790 | 43.14429 | 2.649852 | 10.64859 | 42.2628 | 16.01762 | 29.81572 | 42.63962 | 29.83333 | 85.80497 | 73.684 | 50.22192 | 0.6142497 | 0.04769247 | 0.191655 | 0.7606525
1886 | 43.14429 | 2.354023 | 10.05633 | 40.99232 | 16.31345 | 30.40798 | 43.91009 | 31.43333 | 87.3897 | 75.14765 | 51.71831 | 0.6292361 | 0.04408062 | 0.1883114 | 0.767608
1981 | 43.14429 | 2.16358 | 9.350166 | 39.69129 | 16.50389 | 31.11415 | 45.21113 | 33.01667 | 88.40989 | 76.89281 | 53.25069 | 0.6444939 | 0.04225327 | 0.1826025 | 0.7751443
2077 | 43.14429 | 1.929605 | 8.76758 | 38.33578 | 16.73787 | 31.69673 | 46.56663 | 34.61667 | 89.66328 | 78.33256 | 54.84724 | 0.6595741 | 0.03935321 | 0.1788099 | 0.7818369
2173 | 43.14429 | 1.759956 | 8.172497 | 37.08076 | 16.90752 | 32.29182 | 47.82166 | 36.21667 | 90.57207 | 79.8032 | 56.32544 | 0.6735969 | 0.03743536 | 0.173834 | 0.7887306
2268 | 43.14429 | 1.561496 | 7.657237 | 35.85121 | 17.10598 | 32.80708 | 49.0512 | 37.8 | 91.6352 | 81.07657 | 57.77363 | 0.6870886 | 0.03464606 | 0.1698968 | 0.7954572
2364 | 43.14429 | 1.337209 | 7.159872 | 34.60541 | 17.33026 | 33.30444 | 50.297 | 39.4 | 92.83669 | 82.30571 | 59.24096 | 0.7007482 | 0.03102395 | 0.1661127 | 0.8028633
2459 | 43.14429 | 1.407409 | 6.497199 | 33.43781 | 17.26006 | 33.96711 | 51.46461 | 40.98333 | 92.46063 | 83.94339 | 60.61619 | 0.7129681 | 0.03404275 | 0.1571558 | 0.8088015
2555 | 43.14429 | 1.207043 | 6.070561 | 32.36699 | 17.46043 | 34.39375 | 52.53543 | 42.58333 | 93.53398 | 84.99774 | 61.87743 | 0.7247557 | 0.03044659 | 0.1531246 | 0.8164288
2651 | 43.14429 | 1.051496 | 5.716724 | 31.41824 | 17.61598 | 34.74759 | 53.48417 | 44.18333 | 94.36723 | 85.87218 | 62.99488 | 0.7348792 | 0.02753582 | 0.1497055 | 0.8227587
2746 | 43.14429 | 0.8599253 | 5.414293 | 30.45892 | 17.80755 | 35.05002 | 54.4435 | 45.76667 | 95.39346 | 86.61959 | 64.12479 | 0.7449693 | 0.02341007 | 0.1473953 | 0.8291946
2842 | 43.14429 | 0.8667421 | 5.045737 | 29.69021 | 17.80073 | 35.41858 | 55.21221 | 47.36667 | 95.35694 | 87.5304 | 65.0302 | 0.7528178 | 0.02434485 | 0.1417235 | 0.8339317
2937 | 43.14429 | 0.767594 | 4.826067 | 28.99332 | 17.89988 | 35.63825 | 55.90909 | 48.95 | 95.88807 | 88.07328 | 65.851 | 0.7598696 | 0.02219315 | 0.1395342 | 0.8382727
3033 | 43.14429 | 0.7557351 | 4.585004 | 28.41261 | 17.91174 | 35.87931 | 56.4898 | 50.55 | 95.95159 | 88.66902 | 66.53497 | 0.7656574 | 0.02238993 | 0.1358385 | 0.8417716
3128 | 43.14429 | 0.6632624 | 4.387678 | 27.84859 | 18.00421 | 36.07664 | 57.05382 | 52.13333 | 96.44696 | 89.15667 | 67.19929 | 0.7715853 | 0.02016024 | 0.133366 | 0.8464738
3224 | 43.14429 | 0.6192347 | 4.229081 | 27.27189 | 18.04824 | 36.23523 | 57.63052 | 53.73333 | 96.68281 | 89.54862 | 67.87854 | 0.776996 | 0.01927866 | 0.1316642 | 0.8490572
3320 | 43.14429 | 0.6466321 | 3.954895 | 26.65304 | 18.02084 | 36.50942 | 58.24937 | 55.33333 | 96.53605 | 90.22621 | 68.60744 | 0.7830059 | 0.0206892 | 0.1265381 | 0.8527727
3415 | 43.14429 | 0.545233 | 3.723702 | 25.86738 | 18.12224 | 36.74061 | 59.03504 | 56.91667 | 97.07924 | 90.79756 | 69.53281 | 0.7907697 | 0.01809223 | 0.123562 | 0.8583458
3511 | 43.14429 | 0.5287907 | 3.453656 | 25.13117 | 18.13868 | 37.01066 | 59.77125 | 58.51667 | 97.16732 | 91.46493 | 70.39994 | 0.7978701 | 0.018163 | 0.1186268 | 0.8632102
3607 | 43.14429 | 0.5041456 | 3.23998 | 24.34589 | 18.16333 | 37.22433 | 60.55652 | 60.11667 | 97.29934 | 91.99299 | 71.32485 | 0.8049767 | 0.0179475 | 0.1153427 | 0.8667098
3702 | 43.14429 | 0.4395195 | 3.016779 | 23.58884 | 18.22795 | 37.44753 | 61.31358 | 61.7 | 97.64553 | 92.54459 | 72.21653 | 0.8122312 | 0.01625133 | 0.1115461 | 0.8722026
3798 | 43.14429 | 0.398585 | 2.801284 | 22.84838 | 18.26889 | 37.66303 | 62.05403 | 63.3 | 97.86482 | 93.07715 | 73.08865 | 0.8191523 | 0.01530179 | 0.1075421 | 0.8771561
3894 | 43.14429 | 0.341651 | 2.624657 | 22.1904 | 18.32582 | 37.83966 | 62.71202 | 64.9 | 98.16981 | 93.51365 | 73.86365 | 0.8253421 | 0.01358091 | 0.1043323 | 0.8820868
3989 | 43.14429 | 0.3329075 | 2.439331 | 21.66577 | 18.33456 | 38.02498 | 63.23664 | 66.48333 | 98.21664 | 93.97165 | 74.48156 | 0.8303319 | 0.01362253 | 0.09981709 | 0.8865604
4085 | 43.14429 | 0.2572226 | 2.396244 | 21.3018 | 18.41025 | 38.06807 | 63.60062 | 68.08333 | 98.62208 | 94.07813 | 74.91026 | 0.8336835 | 0.01073762 | 0.10003 | 0.8892324
4181 | 43.14429 | 0.2520065 | 2.31151 | 20.85849 | 18.41547 | 38.1528 | 64.04392 | 69.68333 | 98.65002 | 94.28754 | 75.43239 | 0.8373858 | 0.01075939 | 0.09868964 | 0.890551
4277 | 43.14429 | 0.1852892 | 2.241878 | 20.41438 | 18.48218 | 38.22244 | 64.48804 | 71.28333 | 99.00742 | 94.45962 | 75.95548 | 0.8414158 | 0.008111939 | 0.09814914 | 0.8937389
4372 | 43.14429 | 0.184331 | 2.065846 | 19.9391 | 18.48314 | 38.39847 | 64.96332 | 72.86667 | 99.01256 | 94.89465 | 76.51528 | 0.8459444 | 0.00830721 | 0.09310111 | 0.8985917
4468 | 43.14429 | 0.2318948 | 1.866589 | 19.41763 | 18.43558 | 38.59772 | 65.48479 | 74.46667 | 98.75776 | 95.38707 | 77.12948 | 0.8506181 | 0.01077773 | 0.08675309 | 0.9024692
4563 | 43.14429 | 0.1555004 | 1.800226 | 18.90859 | 18.51197 | 38.66409 | 65.99383 | 76.05 | 99.167 | 95.55108 | 77.72903 | 0.8551433 | 0.007452936 | 0.08628251 | 0.9062646
4659 | 43.14429 | 0.1722737 | 1.664326 | 18.41441 | 18.4952 | 38.79999 | 66.488 | 77.65 | 99.07714 | 95.88693 | 78.31109 | 0.8594014 | 0.00850692 | 0.08218483 | 0.9093083
4754 | 43.14429 | 0.1426412 | 1.530774 | 17.89908 | 18.52483 | 38.93354 | 67.00334 | 79.23333 | 99.23588 | 96.21698 | 78.91806 | 0.8641122 | 0.00728784 | 0.07821046 | 0.9145017
4850 | 43.14429 | 0.1549732 | 1.470724 | 17.44922 | 18.5125 | 38.99359 | 67.4532 | 80.83333 | 99.16982 | 96.36538 | 79.44791 | 0.8675668 | 0.008124449 | 0.07710251 | 0.914773
4946 | 43.14429 | 0.1298313 | 1.364461 | 16.97252 | 18.53764 | 39.09985 | 67.92989 | 82.43333 | 99.30451 | 96.62799 | 80.00937 | 0.8717887 | 0.00703052 | 0.07388718 | 0.9190823
5041 | 43.14429 | 0.06794059 | 1.296837 | 16.55986 | 18.59953 | 39.16748 | 68.34256 | 84.01667 | 99.63605 | 96.79511 | 80.49542 | 0.8755529 | 0.003790346 | 0.07234943 | 0.9238602
5137 | 43.14429 | 0.06748627 | 1.252734 | 16.10943 | 18.59999 | 39.21158 | 68.79299 | 85.61667 | 99.63848 | 96.9041 | 81.02595 | 0.8789895 | 0.003871924 | 0.07187377 | 0.9242543
5232 | 43.14429 | 0.07944007 | 1.121017 | 15.71746 | 18.58803 | 39.3433 | 69.18496 | 87.2 | 99.57445 | 97.22961 | 81.48762 | 0.8825424 | 0.004695618 | 0.06626215 | 0.9290422
5328 | 43.14429 | 0.1013064 | 1.008726 | 15.33609 | 18.56617 | 39.45559 | 69.56632 | 88.8 | 99.45731 | 97.50712 | 81.9368 | 0.8858179 | 0.006159896 | 0.06133518 | 0.9325049
5424 | 43.14429 | 0.05848656 | 0.9830369 | 14.94922 | 18.60899 | 39.48128 | 69.9532 | 90.4 | 99.68669 | 97.57061 | 82.39247 | 0.8889795 | 0.003657526 | 0.06147537 | 0.9348671
5519 | 43.14429 | 0.07812973 | 0.9223304 | 14.60044 | 18.58934 | 39.54198 | 70.30198 | 91.98333 | 99.58147 | 97.72063 | 82.80327 | 0.8916861 | 0.005008028 | 0.05912034 | 0.9358716
5615 | 43.14429 | 0.04035085 | 0.8616599 | 14.25508 | 18.62712 | 39.60265 | 70.64733 | 93.58333 | 99.78384 | 97.87057 | 83.21004 | 0.8947674 | 0.002662176 | 0.05684863 | 0.9404892
5710 | 43.14429 | 0.02278447 | 0.8667882 | 13.97489 | 18.64469 | 39.59753 | 70.92753 | 95.16667 | 99.87795 | 97.85789 | 83.54006 | 0.8967991 | 0.001532815 | 0.05831278 | 0.9401544
5806 | 43.14429 | 0.00199361 | 0.7787674 | 13.60947 | 18.66548 | 39.68555 | 71.29295 | 96.76667 | 99.98932 | 98.07542 | 83.97046 | 0.9000916 | 0.0001385391 | 0.0541178 | 0.9457437
5901 | 43.14429 | 0.01592179 | 0.7579042 | 13.30249 | 18.65155 | 39.70641 | 71.59992 | 98.35 | 99.91471 | 98.12698 | 84.33202 | 0.902271 | 0.001131105 | 0.05384251 | 0.9450264
5997 | 43.14429 | -0.00359709 | 0.7153715 | 12.96553 | 18.67107 | 39.74894 | 71.93689 | 99.95 | 100.0193 | 98.23209 | 84.7289 | 0.9050413 | -0.000262997 | 0.05230354 | 0.9479595
6092 | 43.14429 | 0.02665741 | 0.6473206 | 12.72023 | 18.64081 | 39.81699 | 72.18218 | 101.5333 | 99.8572 | 98.40027 | 85.01782 | 0.9070067 | 0.001990218 | 0.04832838 | 0.9496814
6188 | 43.14429 | -0.002932967 | 0.6458222 | 12.42854 | 18.67041 | 39.81849 | 72.47388 | 103.1333 | 100.0157 | 98.40397 | 85.36139 | 0.9092478 | -0.0002243801 | 0.04940718 | 0.9508172
6283 | 43.14429 | 0.01950823 | 0.554669 | 12.20197 | 18.64796 | 39.90964 | 72.70045 | 104.7167 | 99.8955 | 98.62924 | 85.62824 | 0.9112978 | 0.001526926 | 0.04341442 | 0.9550587
6379 | 43.14429 | 0.01643752 | 0.5332625 | 11.90007 | 18.65103 | 39.93105 | 73.00234 | 106.3167 | 99.91195 | 98.68214 | 85.98382 | 0.9135638 | 0.001320307 | 0.04283311 | 0.9558466
6474 | 43.14429 | 0.01113274 | 0.5250291 | 11.7004 | 18.65634 | 39.93928 | 73.20201 | 107.9 | 99.94036 | 98.70249 | 86.219 | 0.915044 | 0.000909793 | 0.04290658 | 0.9561836
6570 | 43.14429 | 0.02921601 | 0.4836881 | 11.51083 | 18.63826 | 39.98063 | 73.39158 | 109.5 | 99.84349 | 98.80466 | 86.44228 | 0.9165217 | 0.002429861 | 0.04022777 | 0.9573424
6666 | 43.14429 | 0.007522003 | 0.489344 | 11.33442 | 18.65995 | 39.97497 | 73.56799 | 111.1 | 99.95971 | 98.79068 | 86.65006 | 0.9178578 | 0.000635772 | 0.04136016 | 0.9580041
6761 | 43.14429 | -0.005811139 | 0.4945167 | 11.1278 | 18.67328 | 39.9698 | 73.77461 | 112.6833 | 100.0311 | 98.77789 | 86.89342 | 0.9193489 | -0.0005002483 | 0.04257016 | 0.9579301
6857 | 43.14429 | 0.01671174 | 0.4479208 | 10.94295 | 18.65076 | 40.01639 | 73.95947 | 114.2833 | 99.91048 | 98.89305 | 87.11115 | 0.9207995 | 0.001464968 | 0.03926519 | 0.9592698
6952 | 43.14429 | 0.03739025 | 0.4250257 | 10.71461 | 18.63008 | 40.03929 | 74.18781 | 115.8667 | 99.7997 | 98.94963 | 87.38009 | 0.9224002 | 0.003345278 | 0.03802673 | 0.958628
7048 | 43.14429 | 0.03871622 | 0.3617244 | 10.50753 | 18.62876 | 40.10259 | 74.39488 | 117.4667 | 99.7926 | 99.10607 | 87.62399 | 0.9242682 | 0.003549349 | 0.03316146 | 0.9632892
7144 | 43.14429 | -0.01888984 | 0.3911154 | 10.34713 | 18.68636 | 40.0732 | 74.55528 | 119.0667 | 100.1012 | 99.03343 | 87.81291 | 0.9255777 | -0.001762218 | 0.03648683 | 0.9652754
7239 | 43.14429 | -0.003056379 | 0.3296105 | 10.10744 | 18.67053 | 40.1347 | 74.79497 | 120.65 | 100.0164 | 99.18543 | 88.09522 | 0.9275589 | -0.0002929251 | 0.03159005 | 0.9687029
7335 | 43.14429 | 0.001543284 | 0.3408441 | 9.896012 | 18.66593 | 40.12347 | 75.0064 | 122.25 | 99.99173 | 99.15767 | 88.34425 | 0.9289169 | 0.0001507349 | 0.03329076 | 0.9665585
7430 | 43.14429 | 0.001438282 | 0.2991037 | 9.698916 | 18.66603 | 40.16521 | 75.2035 | 123.8333 | 99.9923 | 99.26082 | 88.5764 | 0.9305758 | 0.000143836 | 0.02991199 | 0.9699442
7525 | 43.14429 | -0.02445265 | 0.2850352 | 9.494672 | 18.69192 | 40.17928 | 75.40774 | 125.4167 | 100.131 | 99.29559 | 88.81696 | 0.9322713 | -0.002506613 | 0.02921864 | 0.973288
7621 | 43.14429 | 0.01102735 | 0.2407157 | 9.29336 | 18.65644 | 40.2236 | 75.60905 | 127.0167 | 99.94093 | 99.40512 | 89.05407 | 0.9337303 | 0.001155289 | 0.02521876 | 0.9736259
7716 | 43.14429 | 0.007986428 | 0.2363574 | 9.095119 | 18.65949 | 40.22796 | 75.8073 | 128.6 | 99.95722 | 99.41589 | 89.28756 | 0.935158 | 0.0008551271 | 0.02530738 | 0.9738375
7811 | 43.14429 | 0.0002966293 | 0.2566781 | 8.935397 | 18.66718 | 40.20764 | 75.96702 | 130.1833 | 99.99841 | 99.36567 | 89.47569 | 0.9361792 | 3.226908e-05 | 0.02792295 | 0.9720448
7906 | 43.14429 | 0.01457304 | 0.2281981 | 8.726331 | 18.6529 | 40.23612 | 76.17608 | 131.7667 | 99.92193 | 99.43605 | 89.72193 | 0.9377294 | 0.001624805 | 0.02544269 | 0.9729325
8001 | 43.14429 | 0.01503832 | 0.2053636 | 8.549477 | 18.65243 | 40.25895 | 76.35294 | 133.35 | 99.91944 | 99.49248 | 89.93023 | 0.9391125 | 0.00171477 | 0.02341693 | 0.9748683
8096 | 43.14429 | 0.0226847 | 0.1810195 | 8.370283 | 18.64479 | 40.28329 | 76.53213 | 134.9333 | 99.87848 | 99.55264 | 90.14129 | 0.9404726 | 0.002645759 | 0.02111264 | 0.9762416
8191 | 43.14429 | 0.003804386 | 0.2114722 | 8.23793 | 18.66367 | 40.25284 | 76.66448 | 136.5167 | 99.97962 | 99.47739 | 90.29718 | 0.9413111 | 0.0004500524 | 0.0250168 | 0.9745331
8286 | 43.14429 | 0.01972953 | 0.1886091 | 8.069431 | 18.64774 | 40.2757 | 76.83298 | 138.1 | 99.89431 | 99.53389 | 90.49564 | 0.9425291 | 0.002383435 | 0.02278501 | 0.9748316
8380 | 43.14429 | 0.008224494 | 0.1539246 | 7.883218 | 18.65925 | 40.31039 | 77.0192 | 139.6667 | 99.95594 | 99.6196 | 90.71497 | 0.9441427 | 0.001022265 | 0.01913208 | 0.9798457
8475 | 43.14429 | 0.004724596 | 0.1447352 | 7.752571 | 18.66275 | 40.31958 | 77.14984 | 141.25 | 99.97469 | 99.64231 | 90.86884 | 0.9451378 | 0.0005978964 | 0.0183162 | 0.9810859
8569 | 43.14429 | 0.007933836 | 0.153631 | 7.602627 | 18.65954 | 40.31068 | 77.29979 | 142.8167 | 99.9575 | 99.62033 | 91.04545 | 0.9460948 | 0.00102185 | 0.01978712 | 0.979191
8664 | 43.14429 | -0.006318367 | 0.1653707 | 7.489486 | 18.67379 | 40.29894 | 77.41293 | 144.4 | 100.0338 | 99.59132 | 91.17871 | 0.9468978 | -0.0008260882 | 0.02162122 | 0.9792049
8759 | 43.14429 | 0.009539973 | 0.1514035 | 7.370108 | 18.65793 | 40.31291 | 77.53231 | 145.9833 | 99.9489 | 99.62583 | 91.31932 | 0.9477135 | 0.001266752 | 0.0201039 | 0.9786294
8853 | 43.14429 | 0.001995086 | 0.1182225 | 7.23224 | 18.66548 | 40.34609 | 77.67018 | 147.55 | 99.98931 | 99.70784 | 91.4817 | 0.9489534 | 0.0002713495 | 0.01607931 | 0.9836493
8948 | 43.14429 | 0.006840449 | 0.1234633 | 7.125155 | 18.66063 | 40.34085 | 77.77726 | 149.1333 | 99.96336 | 99.69488 | 91.60783 | 0.9496268 | 0.0009428002 | 0.01701661 | 0.9820406
9044 | 43.14429 | -0.006107881 | 0.1470024 | 7.051398 | 18.67358 | 40.31731 | 77.85102 | 150.7333 | 100.0327 | 99.63671 | 91.6947 | 0.9500654 | -0.0008492259 | 0.02043888 | 0.9804103
9140 | 43.14429 | 0.02004143 | 0.1104981 | 6.869883 | 18.64743 | 40.35382 | 78.03253 | 152.3333 | 99.89264 | 99.72692 | 91.9085 | 0.9513975 | 0.002862888 | 0.01578449 | 0.9813526
9235 | 43.14429 | -0.006142698 | 0.1458449 | 6.80121 | 18.67361 | 40.31847 | 78.10121 | 153.9167 | 100.0329 | 99.63957 | 91.98938 | 0.9518107 | -0.0008849986 | 0.02101236 | 0.9798726
9331 | 43.14429 | 0.009034744 | 0.08888299 | 6.631005 | 18.65844 | 40.37543 | 78.27141 | 155.5167 | 99.9516 | 99.78034 | 92.18985 | 0.9532825 | 0.001342673 | 0.0132091 | 0.9854482
9426 | 43.14429 | 0.01791656 | 0.1148209 | 6.560345 | 18.64956 | 40.34949 | 78.34207 | 157.1 | 99.90402 | 99.71624 | 92.27308 | 0.9535313 | 0.002676878 | 0.01715516 | 0.980168
9522 | 43.14429 | 0.02186666 | 0.09333739 | 6.437498 | 18.64561 | 40.37098 | 78.46492 | 158.7 | 99.88286 | 99.76933 | 92.41777 | 0.9545059 | 0.003337045 | 0.01424411 | 0.9824188
9617 | 43.14429 | -0.00466555 | 0.09094564 | 6.358357 | 18.67214 | 40.37337 | 78.54406 | 160.2833 | 100.025 | 99.77524 | 92.51098 | 0.9552562 | -0.000723943 | 0.01411183 | 0.9866121
9713 | 43.14429 | 0.02101994 | 0.09997632 | 6.249553 | 18.64645 | 40.36434 | 78.65286 | 161.8833 | 99.8874 | 99.75293 | 92.63913 | 0.9557706 | 0.003299548 | 0.01569352 | 0.9810069
9808 | 43.14429 | 0.001489338 | 0.1006016 | 6.175601 | 18.66598 | 40.36371 | 78.72681 | 163.4667 | 99.99202 | 99.75138 | 92.72624 | 0.9564153 | 0.0002372429 | 0.01602525 | 0.9837375
9904 | 43.14429 | 0.0291122 | 0.09075801 | 6.054779 | 18.63836 | 40.37356 | 78.84764 | 165.0667 | 99.84405 | 99.77571 | 92.86854 | 0.9571307 | 0.004714794 | 0.01469849 | 0.9805867
9999 | 43.14429 | -0.00953392 | 0.1114478 | 6.005498 | 18.67701 | 40.35287 | 78.89692 | 166.65 | 100.0511 | 99.72458 | 92.92659 | 0.9575975 | -0.001561041 | 0.01824796 | 0.9833131
10095 | 43.14429 | 0.01758614 | 0.08219745 | 5.864785 | 18.64989 | 40.38212 | 79.03763 | 168.25 | 99.90579 | 99.79686 | 93.09232 | 0.9585892 | 0.002948434 | 0.01378095 | 0.9832706
10191 | 43.14429 | 0.005570065 | 0.05743743 | 5.778033 | 18.6619 | 40.40688 | 79.12438 | 169.85 | 99.97016 | 99.85805 | 93.1945 | 0.9594469 | 0.0009536084 | 0.009833425 | 0.989213
10286 | 43.14429 | 0.02501153 | 0.06772402 | 5.666665 | 18.64246 | 40.39659 | 79.23575 | 171.4333 | 99.86602 | 99.83263 | 93.32567 | 0.9600137 | 0.004342731 | 0.01175887 | 0.9838984
10382 | 43.14429 | 0.01499726 | 0.05205759 | 5.611686 | 18.65247 | 40.41226 | 79.29073 | 173.0333 | 99.91966 | 99.87135 | 93.39043 | 0.9605737 | 0.002640949 | 0.009167101 | 0.9881919
10477 | 43.14429 | 0.01417593 | 0.07776041 | 5.51628 | 18.6533 | 40.38655 | 79.38614 | 174.6167 | 99.92406 | 99.80783 | 93.5028 | 0.9610633 | 0.002527707 | 0.01386544 | 0.9836068
10572 | 43.14429 | 0.009733639 | 0.06315499 | 5.430724 | 18.65774 | 40.40116 | 79.47169 | 176.2 | 99.94786 | 99.84392 | 93.60357 | 0.9617895 | 0.001768591 | 0.01147519 | 0.9867562
10666 | 43.14429 | 0.001937847 | 0.05722538 | 5.368164 | 18.66553 | 40.40709 | 79.53425 | 177.7667 | 99.98962 | 99.85858 | 93.67725 | 0.9623192 | 0.0003570537 | 0.01054393 | 0.989099
10760 | 43.14429 | 0.01102439 | 0.05749026 | 5.293045 | 18.65645 | 40.40682 | 79.60937 | 179.3333 | 99.94094 | 99.85792 | 93.76573 | 0.9627758 | 0.002056191 | 0.01072267 | 0.9872211
10853 | 43.14429 | 0.01590821 | 0.04420306 | 5.193355 | 18.65156 | 40.42011 | 79.70906 | 180.8833 | 99.91478 | 99.89076 | 93.88315 | 0.9635263 | 0.003028137 | 0.008414077 | 0.9885578
10947 | 43.14429 | 0.03662199 | 0.02553799 | 5.117232 | 18.63085 | 40.43878 | 79.78518 | 182.45 | 99.80382 | 99.93689 | 93.97281 | 0.9640405 | 0.007070712 | 0.004930693 | 0.9879986
11041 | 43.14429 | 0.02706693 | 0.04326901 | 5.029629 | 18.64041 | 40.42104 | 79.87279 | 184.0167 | 99.855 | 99.89307 | 94.07599 | 0.964592 | 0.005307277 | 0.008484177 | 0.9862085
11134 | 43.14429 | -0.00327322 | 0.04789992 | 4.971316 | 18.67075 | 40.41641 | 79.9311 | 185.5667 | 100.0175 | 99.88162 | 94.14467 | 0.9651753 | -0.0006525633 | 0.009549535 | 0.991103
11228 | 43.14429 | -0.005319494 | 0.0366282 | 4.913683 | 18.67279 | 40.42769 | 79.98873 | 187.1333 | 100.0285 | 99.90948 | 94.21255 | 0.9656679 | -0.001075734 | 0.007407131 | 0.9936686
11321 | 43.14429 | 0.009942798 | -0.005501029 | 4.782462 | 18.65753 | 40.46981 | 80.11995 | 188.6833 | 99.94674 | 100.0136 | 94.36711 | 0.9667655 | 0.002077084 | -0.001149183 | 0.9990721
11415 | 43.14429 | -0.007468784 | 0.02399563 | 4.742099 | 18.67494 | 40.44032 | 80.16032 | 190.25 | 100.04 | 99.9407 | 94.41465 | 0.9669618 | -0.001569525 | 0.005042554 | 0.996527
11509 | 43.14429 | 0.006796391 | 0.02520444 | 4.696558 | 18.66068 | 40.43911 | 80.20586 | 191.8167 | 99.96359 | 99.93771 | 94.46829 | 0.9671706 | 0.001437307 | 0.005330258 | 0.9932324
11602 | 43.14429 | -0.006224245 | 0.02856997 | 4.613715 | 18.6737 | 40.43574 | 80.2887 | 193.3667 | 100.0333 | 99.92939 | 94.56586 | 0.9678128 | -0.001342572 | 0.006162553 | 0.99518
11697 | 43.14429 | -0.0007532156 | 0.01596723 | 4.55509 | 18.66823 | 40.44835 | 80.34732 | 194.95 | 100.004 | 99.96054 | 94.63491 | 0.9682693 | -0.0001648064 | 0.003493691 | 0.9966711
11792 | 43.14429 | -0.01090877 | 0.05047914 | 4.54436 | 18.67838 | 40.41383 | 80.35806 | 196.5333 | 100.0584 | 99.87525 | 94.64755 | 0.9681747 | -0.002379785 | 0.01101219 | 0.9913676
11886 | 43.14429 | -0.01019855 | 0.02550109 | 4.439657 | 18.67767 | 40.43881 | 80.46276 | 198.1 | 100.0546 | 99.93698 | 94.77087 | 0.9690701 | -0.002289257 | 0.005724202 | 0.9965651
11981 | 43.14429 | 0.001170296 | 0.004974573 | 4.35689 | 18.6663 | 40.45934 | 80.54553 | 199.6833 | 99.99373 | 99.98771 | 94.86836 | 0.9697083 | 0.0002682298 | 0.001140163 | 0.9985916
12075 | 43.14429 | 0.009244001 | 0.01899718 | 4.286748 | 18.65823 | 40.44532 | 80.61567 | 201.25 | 99.95048 | 99.95305 | 94.95097 | 0.9700419 | 0.0021423 | 0.004402601 | 0.9934551
12170 | 43.14429 | -0.02123383 | 0.01602488 | 4.240734 | 18.68871 | 40.44829 | 80.66168 | 202.8333 | 100.1137 | 99.9604 | 95.00517 | 0.9705936 | -0.00501327 | 0.003783446 | 1.00123
12265 | 43.14429 | -0.0107509 | -0.006950043 | 4.153424 | 18.67822 | 40.47126 | 80.74899 | 204.4167 | 100.0576 | 100.0172 | 95.108 | 0.9712865 | -0.00259952 | -0.00168049 | 1.00428
12359 | 43.14429 | -0.008500763 | -0.005446409 | 4.127721 | 18.67597 | 40.46976 | 80.77469 | 205.9833 | 100.0455 | 100.0135 | 95.13828 | 0.9714389 | -0.002066415 | -0.001323945 | 1.00339
12454 | 43.14429 | 0.02463547 | 0.003189499 | 4.048402 | 18.64284 | 40.46112 | 80.85401 | 207.5667 | 99.86803 | 99.99212 | 95.2317 | 0.9716996 | 0.006043693 | 0.0007824634 | 0.9931738
12549 | 43.14429 | 0.0056356 | -0.007098934 | 3.980399 | 18.66184 | 40.47141 | 80.92202 | 209.15 | 99.96981 | 100.0175 | 95.3118 | 0.9723751 | 0.001416359 | -0.001784129 | 1.000368
12643 | 43.14429 | 0.01676959 | 0.002717895 | 3.957936 | 18.6507 | 40.4616 | 80.94448 | 210.7167 | 99.91017 | 99.99328 | 95.33825 | 0.9723856 | 0.004216194 | 0.0006833305 | 0.9951005
12738 | 43.14429 | 0.004702841 | 0.01249659 | 3.91916 | 18.66277 | 40.45182 | 80.98326 | 212.3 | 99.97481 | 99.96912 | 95.38392 | 0.9726707 | 0.001194718 | 0.003174656 | 0.9956306
12832 | 43.14429 | 0.01205389 | -0.00431332 | 3.87548 | 18.65542 | 40.46863 | 81.02694 | 213.8667 | 99.93543 | 100.0107 | 95.43537 | 0.9730396 | 0.003104095 | -0.001110758 | 0.9980067
12927 | 43.14429 | 0.004228169 | -0.01060354 | 3.752969 | 18.66324 | 40.47492 | 81.14945 | 215.45 | 99.97735 | 100.0262 | 95.57967 | 0.9739882 | 0.001128537 | -0.002830182 | 1.001702
13021 | 43.14429 | -0.01113449 | -0.01861495 | 3.723891 | 18.67861 | 40.48293 | 81.17852 | 217.0167 | 100.0596 | 100.046 | 95.61392 | 0.9743523 | -0.003014092 | -0.005039045 | 1.008053
13116 | 43.14429 | 0.003573006 | -0.008302627 | 3.69323 | 18.6639 | 40.47262 | 81.20919 | 218.6 | 99.98086 | 100.0205 | 95.65003 | 0.9743915 | 0.0009686881 | -0.002250949 | 1.001282
13210 | 43.14429 | -0.01131848 | 0.003459701 | 3.618651 | 18.67879 | 40.46085 | 81.28376 | 220.1667 | 100.0606 | 99.99145 | 95.73787 | 0.974931 | -0.003134625 | 0.0009581556 | 1.002176
13305 | 43.14429 | -0.01324796 | -0.001358068 | 3.584202 | 18.68072 | 40.46567 | 81.31821 | 221.75 | 100.071 | 100.0034 | 95.77845 | 0.975217 | -0.003711334 | -0.0003804544 | 1.004092
13400 | 43.14429 | 0.006373585 | -0.0020707 | 3.504833 | 18.6611 | 40.46638 | 81.39758 | 223.3333 | 99.96586 | 100.0051 | 95.87193 | 0.9756368 | 0.001816284 | -0.0005900884 | 0.9987738
13494 | 43.14429 | 0.001506489 | -0.01024465 | 3.444667 | 18.66597 | 40.47456 | 81.45775 | 224.9 | 99.99193 | 100.0253 | 95.94279 | 0.9761451 | 0.0004384517 | -0.002981624 | 1.002543
13589 | 43.14429 | -0.015452 | -0.0303668 | 3.380554 | 18.68292 | 40.49468 | 81.52186 | 226.4833 | 100.0828 | 100.075 | 96.01831 | 0.9768476 | -0.004633651 | -0.00910621 | 1.01374
13684 | 43.14429 | 0.01137858 | -0.0119487 | 3.354448 | 18.65609 | 40.47626 | 81.54797 | 228.0667 | 99.93905 | 100.0295 | 96.04905 | 0.9767147 | 0.003392665 | -0.003562652 | 1.00017
13778 | 43.14429 | 0.0348624 | 0.006684918 | 3.315382 | 18.63261 | 40.45763 | 81.58703 | 229.6333 | 99.81325 | 99.98348 | 96.09507 | 0.9766935 | 0.01038521 | 0.001991379 | 0.9876234
13873 | 43.14429 | 0.02949163 | -0.0164644 | 3.242622 | 18.63798 | 40.48078 | 81.65979 | 231.2167 | 99.84202 | 100.0407 | 96.18077 | 0.9773967 | 0.009058602 | -0.005057179 | 0.9959986
13967 | 43.14429 | 0.01450001 | -0.04426038 | 3.183565 | 18.65297 | 40.50857 | 81.71885 | 232.7833 | 99.92232 | 100.1094 | 96.25032 | 0.9781038 | 0.004597624 | -0.01403396 | 1.009436
14062 | 43.14429 | 0.009126219 | -0.01973026 | 3.145731 | 18.65835 | 40.48404 | 81.75668 | 234.3667 | 99.95111 | 100.0488 | 96.29489 | 0.9782335 | 0.002910957 | -0.006293288 | 1.003382
14157 | 43.14429 | 0.01005007 | -0.02006897 | 3.113634 | 18.65742 | 40.48438 | 81.78878 | 235.95 | 99.94616 | 100.0496 | 96.33269 | 0.9784522 | 0.003238182 | -0.006466322 | 1.003228
14251 | 43.14429 | 0.008057957 | -0.01668875 | 3.129835 | 18.65941 | 40.481 | 81.77258 | 237.5167 | 99.95683 | 100.0412 | 96.31361 | 0.9783301 | 0.002581682 | -0.005346894 | 1.002765
14346 | 43.14429 | 0.001912207 | -0.004526921 | 3.065814 | 18.66556 | 40.46884 | 81.8366 | 239.1 | 99.98976 | 100.0112 | 96.38901 | 0.9787328 | 0.0006242516 | -0.001477841 | 1.000854
14440 | 43.14429 | -0.007965275 | -0.03826808 | 3.003146 | 18.67544 | 40.50258 | 81.89927 | 240.6667 | 100.0427 | 100.0946 | 96.46283 | 0.9794708 | -0.002693781 | -0.01294191 | 1.015636
14535 | 43.14429 | 0.004246087 | -0.008765639 | 2.974972 | 18.66323 | 40.47308 | 81.92744 | 242.25 | 99.97725 | 100.0217 | 96.49601 | 0.9793768 | 0.001429441 | -0.002950944 | 1.001522
14629 | 43.14429 | -0.002004341 | -0.0140385 | 2.962115 | 18.66948 | 40.47835 | 81.9403 | 243.8167 | 100.0107 | 100.0347 | 96.51115 | 0.979546 | -0.0006803436 | -0.004765159 | 1.005446
14724 | 43.14429 | -0.005924545 | -0.0009568871 | 2.901653 | 18.6734 | 40.46527 | 82.00076 | 245.4 | 100.0317 | 100.0024 | 96.58237 | 0.9799022 | -0.002046637 | -0.0003305571 | 1.002377
14818 | 43.14429 | -0.01457271 | -0.02938552 | 2.876335 | 18.68204 | 40.4937 | 82.02608 | 246.9667 | 100.0781 | 100.0726 | 96.61219 | 0.9803354 | -0.005145046 | -0.01037486 | 1.01552
14913 | 43.14429 | 0.008490964 | -0.02609323 | 2.840448 | 18.65898 | 40.49041 | 82.06197 | 248.55 | 99.95451 | 100.0645 | 96.65446 | 0.9804016 | 0.003007945 | -0.009243592 | 1.006236
15007 | 43.14429 | 0.01248054 | -0.0237375 | 2.771692 | 18.65499 | 40.48805 | 82.13072 | 250.1167 | 99.93314 | 100.0587 | 96.73544 | 0.9808349 | 0.004521222 | -0.008599189 | 1.004078
15102 | 43.14429 | 0.01798108 | -0.02226665 | 2.753086 | 18.64949 | 40.48658 | 82.14933 | 251.7 | 99.90368 | 100.055 | 96.75735 | 0.9809156 | 0.006541429 | -0.008100499 | 1.001559
15197 | 43.14429 | -0.0002664768 | -0.04141152 | 2.741136 | 18.66774 | 40.50572 | 82.16128 | 253.2833 | 100.0014 | 100.1023 | 96.77143 | 0.9812582 | -9.871491e-05 | -0.01534068 | 1.015439
15291 | 43.14429 | -0.00724559 | -0.03592871 | 2.718733 | 18.67472 | 40.50024 | 82.18368 | 254.85 | 100.0388 | 100.0888 | 96.79781 | 0.9814241 | -0.002708066 | -0.01342849 | 1.016137
15386 | 43.14429 | 0.02207124 | -0.03775527 | 2.65957 | 18.6454 | 40.50207 | 82.24285 | 256.4333 | 99.88177 | 100.0933 | 96.8675 | 0.981644 | 0.00834803 | -0.01428022 | 1.005932
15480 | 43.14429 | -0.006895545 | -0.02150354 | 2.66616 | 18.67437 | 40.48582 | 82.23625 | 258 | 100.0369 | 100.0531 | 96.85974 | 0.9816866 | -0.002614166 | -0.008152192 | 1.010766
15574 | 43.14429 | 0.009484722 | -0.03589451 | 2.629296 | 18.65799 | 40.50021 | 82.27312 | 259.5667 | 99.94919 | 100.0887 | 96.90316 | 0.9819287 | 0.003643925 | -0.01379027 | 1.010146
15668 | 43.14429 | 0.02053631 | -0.04624856 | 2.580088 | 18.64694 | 40.51056 | 82.32233 | 261.1333 | 99.88999 | 100.1143 | 96.96111 | 0.9822655 | 0.008039659 | -0.01810562 | 1.010066