## Sheet1
Total monomer | fraction DMA | Fraction DAAm
0.07105604 | 0.9139395 | 0.9429334
0.1588798 | 0.804002 | 0.8794244
0.2476615 | 0.6932457 | 0.8107407
0.3129207 | 0.6147792 | 0.7575085
0.366383 | 0.5502411 | 0.7141378
0.4236517 | 0.4860905 | 0.6630337
0.4651418 | 0.4350102 | 0.6303029
0.5089832 | 0.3878141 | 0.5893965
0.5426837 | 0.3511082 | 0.55835
0.5735684 | 0.3170752 | 0.530265
0.6027186 | 0.2868033 | 0.5020323
0.6316556 | 0.2572887 | 0.4735067
0.64994 | 0.2389572 | 0.455186
0.6789544 | 0.2102065 | 0.4257981
0.699055 | 0.190781 | 0.4049797
0.7124741 | 0.1773585 | 0.3915049
0.7296676 | 0.162369 | 0.3721808
0.7492228 | 0.1447719 | 0.3507141
0.7542463 | 0.1416801 | 0.3438675
0.773337 | 0.123578 | 0.323771
0.7803893 | 0.1178717 | 0.3154328
0.7964165 | 0.1031111 | 0.2981543
0.8087504 | 0.09451343 | 0.2822826
0.8136725 | 0.09041114 | 0.2765747
0.8268009 | 0.07846823 | 0.2622833
0.82575 | 0.08237709 | 0.2606741
0.844883 | 0.06490648 | 0.2399071
0.8462799 | 0.06501 | 0.2371051
0.8587166 | 0.0549739 | 0.2223755
0.8582929 | 0.05678485 | 0.2215076
0.8689878 | 0.04857717 | 0.2084469
0.8793697 | 0.04031961 | 0.1960386
0.874074 | 0.04653294 | 0.2005021
0.8821719 | 0.04053662 | 0.1904092
0.8886486 | 0.03601398 | 0.1820821
0.8912596 | 0.03489112 | 0.1780721
0.8924486 | 0.03505528 | 0.1756162
0.9101054 | 0.02057692 | 0.1549184
0.9054154 | 0.02565574 | 0.1592664
0.904502 | 0.02800588 | 0.1588444
0.909989 | 0.02407113 | 0.151886
0.9135933 | 0.02181108 | 0.1470126
0.9159384 | 0.02111062 | 0.1431237
0.9201087 | 0.01841954 | 0.137556
0.9201994 | 0.01955237 | 0.136324
0.9224894 | 0.01841758 | 0.1329471
0.9236431 | 0.01857623 | 0.1305646
0.9306487 | 0.01308785 | 0.1221136
0.9320541 | 0.01289693 | 0.1195698
0.930901 | 0.01508127 | 0.1197665
0.9468893 | 0.002093307 | 0.1009104
0.9367841 | 0.01151403 | 0.1116982
0.9340614 | 0.01525558 | 0.113483
0.9446948 | 0.006051188 | 0.1014705
0.9459181 | 0.006289302 | 0.09887938
0.9397884 | 0.01254704 | 0.1049166
0.9467795 | 0.007015154 | 0.09653416
0.9500818 | 0.004887169 | 0.09212245
0.9451542 | 0.01001097 | 0.09688883
0.9486127 | 0.007555799 | 0.09247965
0.9480762 | 0.00885958 | 0.09230323
0.948762 | 0.008868876 | 0.09096638
0.9506142 | 0.007705573 | 0.08846373
0.9550721 | 0.004166243 | 0.08312963
0.952325 | 0.007273429 | 0.08555307
0.9549611 | 0.005561742 | 0.08204362
0.9564744 | 0.004680039 | 0.07993481
0.9530563 | 0.008507733 | 0.08298595
0.9503057 | 0.01145684 | 0.08556372
0.9567286 | 0.006130228 | 0.0780904
0.951285 | 0.01123177 | 0.08387682
0.9600656 | 0.00392608 | 0.07368249
0.9528501 | 0.0105397 | 0.08149088
0.9635633 | 0.00171216 | 0.0689724
0.962196 | 0.002956907 | 0.07046009
0.9558107 | 0.009199781 | 0.0770062
0.9543106 | 0.01079379 | 0.07842542
0.956263 | 0.009555452 | 0.07579851
0.9595875 | 0.007013336 | 0.07172992
0.9572958 | 0.009319857 | 0.07401801
0.9607251 | 0.006467308 | 0.07003586
0.9661184 | 0.002769848 | 0.0630378
0.9582458 | 0.009728088 | 0.0717975
0.9574082 | 0.01075738 | 0.07246
0.960729 | 0.008242405 | 0.06837327
0.9589602 | 0.01006042 | 0.07010388
0.9646744 | 0.005659958 | 0.06313982
0.9706048 | 0.0003179861 | 0.05663464
0.9693856 | 0.002290955 | 0.05715641
0.9645809 | 0.006086098 | 0.06292359
0.9613728 | 0.00954206 | 0.06591466
0.9638654 | 0.007660298 | 0.0628416
0.9627941 | 0.008632011 | 0.0640105
0.9657931 | 0.006584945 | 0.06011067
0.9631333 | 0.008952135 | 0.06305501
0.9640459 | 0.00844332 | 0.06176195
0.972876 | 0.001049434 | 0.05155391
0.9636686 | 0.009182751 | 0.06180337
0.9684977 | 0.005603991 | 0.05578709
0.9656123 | 0.008000711 | 0.05914085
0.9697963 | 0.004360442 | 0.05443164
0.9654072 | 0.008795834 | 0.05879673
0.9794272 | -0.003794789 | 0.04338256
0.9636569 | 0.01085405 | 0.06026776
0.967163 | 0.008216635 | 0.0559363
0.9696571 | 0.005709969 | 0.05344285
0.969826 | 0.006432972 | 0.05244175
0.9692317 | 0.007108854 | 0.05296257
0.9661533 | 0.009872674 | 0.05634785
0.966764 | 0.009803267 | 0.05522967
0.9713827 | 0.005828886 | 0.04998999
0.9710813 | 0.006741844 | 0.04972254
0.9836562 | -0.003762323 | 0.03516175
0.9719522 | 0.006068942 | 0.0486631
0.9709149 | 0.007621719 | 0.0492244
0.9802664 | -0.0003759236 | 0.03856964
0.9948124 | -0.01215136 | 0.02137638

## integration
| trioxane | R-group CTA | DMA | DAAm
ARR_DATA(I) | Integral(5.147,5.110) | Integral(4.559,4.366) | Integral(5.704,5.606) | Integral(5.572,5.453)
0 | 34137 | 1603.03 | 60981.2 | 64673.4
93 | 33607.9 | 588.038 | 59552.8 | 63873.5
186 | 33663.5 | -2.69066 | 54517.7 | 60328.1
280 | 33788.1 | 5.06092 | 48137.3 | 56473.1
374 | 33867.4 | 4.28071 | 41603.5 | 52184.7
467 | 33981.3 | 3.54946 | 37018.6 | 48922.3
561 | 34092.2 | 20.8653 | 33240.6 | 46271.8
654 | 33962.4 | -207.111 | 29253.4 | 42797
748 | 34277.6 | 10.8973 | 26422.3 | 41061.9
841 | 34243.5 | 10.566 | 23532.2 | 38358.8
935 | 34329.3 | 29.2567 | 21358.3 | 36429.3
1028 | 34392.6 | -2.32692 | 19323.6 | 34660.7
1122 | 34431.3 | -1.05669 | 17498.4 | 32852.2
1215 | 34406.6 | 11.4299 | 15686.4 | 30963.3
1309 | 34529.5 | 5.85974 | 14620.8 | 29871.6
1403 | 34386.5 | -5.38603 | 12808.4 | 27827.3
1498 | 34417.1 | 4.39729 | 11635.1 | 26490.3
1593 | 34567.9 | 5.82949 | 10863.9 | 25721.1
1689 | 34588.9 | 37.1697 | 9951.78 | 24466.4
1784 | 34486.4 | -13.4671 | 8846.94 | 22986.9
1880 | 34658 | 2.41647 | 8701.08 | 22650.3
1975 | 34595.5 | 29.6413 | 7575.68 | 21288.1
2071 | 34679.3 | 5.37763 | 7243.37 | 20790.1
2166 | 34668.4 | -1.32951 | 6334.32 | 19645.1
2261 | 34530.6 | -19.4649 | 5783.07 | 18525.4
2355 | 34694.2 | 6.28738 | 5558.27 | 18236.8
2450 | 34662 | 28.072 | 4819.57 | 17278.4
2544 | 34747.6 | -8.69926 | 5072.15 | 17214.8
2639 | 34577.5 | -95.149 | 3976.88 | 15765.8
2735 | 34726.7 | -1.55677 | 4000.41 | 15648.9
2831 | 34616.8 | -24.6727 | 3372.13 | 14630.3
2926 | 34754.1 | 7.64735 | 3497.03 | 14631
3021 | 34674.3 | -10.5063 | 2984.7 | 13736.7
3117 | 34526.7 | -160.79 | 2466.79 | 12864
3212 | 34760.8 | 8.34898 | 2866.23 | 13246.1
3308 | 34722.9 | 40.9677 | 2494.16 | 12565.6
3403 | 34701.3 | -4.23759 | 2214.51 | 12008.6
3499 | 34740.2 | 38.3801 | 2147.87 | 11757.3
3594 | 34791.3 | 1.33543 | 2161.15 | 11612.2
3689 | 34450.6 | -351.087 | 1256.14 | 10143.3
3785 | 34727.5 | 14.3207 | 1578.77 | 10511.8
3880 | 34807.5 | 6.82981 | 1727.36 | 10508.1
3976 | 34767.4 | 64.1 | 1482.96 | 10036.2
4071 | 34781 | -1.74221 | 1344.25 | 9717.98
4166 | 34775.4 | 58.585 | 1300.87 | 9459.39
4262 | 34734.6 | -24.4707 | 1133.71 | 9080.74
4357 | 34776.9 | 18.531 | 1204.9 | 9010.37
4453 | 34772 | 7.00335 | 1134.81 | 8785.93
4549 | 34752.4 | -2.00044 | 1143.94 | 8623.62
4644 | 34638.5 | 19.6565 | 803.319 | 8039.01
4739 | 34666.3 | 22.3272 | 792.236 | 7877.86
4835 | 34703.3 | 9.69477 | 927.405 | 7899.24
4930 | 34250.8 | -507.535 | 127.047 | 6568.8
5026 | 34636.2 | 55.7153 | 706.673 | 7352.85
5121 | 34696 | -20.1525 | 937.927 | 7483.24
5217 | 34541.7 | 41.9336 | 370.378 | 6661.36
5312 | 34509.1 | -91.748 | 384.589 | 6485.13
5407 | 34687.7 | -4.71616 | 771.219 | 6916.7
5503 | 34612.9 | 99.0754 | 430.265 | 6350.36
5598 | 34531.5 | -50.9961 | 299.043 | 6045.89
5693 | 34666.6 | 2.61105 | 614.962 | 6383.58
5789 | 34636 | 44.5047 | 463.734 | 6087.7
5884 | 34672.5 | 18.8467 | 544.326 | 6082.49
5980 | 34671.6 | 14.0067 | 544.883 | 5994.24
6075 | 34673.4 | 7.87357 | 473.437 | 5829.63
6171 | 34627 | 14.4192 | 255.635 | 5470.79
6266 | 34678 | -26.1202 | 446.945 | 5638.57
6362 | 34660.8 | 23.2148 | 341.594 | 5404.59
6457 | 34638.6 | 28.9031 | 287.257 | 5262.3
6552 | 34608.9 | 76.8252 | 521.75 | 5458.48
6648 | 34704 | -14.42 | 704.539 | 5643.5
6743 | 34665.9 | 10.2618 | 376.565 | 5144.93
6839 | 34696.3 | -21.8441 | 690.545 | 5531.01
6934 | 34668.7 | 2.75303 | 241.189 | 4854.91
7030 | 34733.9 | 5.03142 | 648.698 | 5379.5
7125 | 34600.7 | -59.0982 | 104.976 | 4535.65
7221 | 34575.9 | 33.4148 | 181.164 | 4630.16
7316 | 34725.7 | -10.1412 | 566.095 | 5082.25
7411 | 34726.6 | -0.524933 | 664.197 | 5176.05
7507 | 34710.6 | 0.0735128 | 587.725 | 5000.37
7602 | 34688.9 | 29.0361 | 431.098 | 4729.01
7698 | 34732.2 | 0.117724 | 573.591 | 4885.95
7793 | 34749.5 | -31.3305 | 398.229 | 4625.39
7888 | 34688.1 | 44.8585 | 170.254 | 4155.86
7983 | 34748 | -10.1107 | 598.988 | 4741.53
8079 | 34771.3 | 3.86851 | 662.809 | 4788.49
8175 | 34760.6 | 9.47853 | 507.694 | 4517.03
8270 | 34774.1 | 5.55113 | 619.916 | 4633.16
8365 | 34651.3 | 30.6597 | 347.531 | 4158.17
8461 | 34626.3 | 33.8934 | 19.5108 | 3727.07
8556 | 34726.3 | 34.7297 | 140.973 | 3772.27
8651 | 34737.1 | 6.5636 | 374.622 | 4154.19
8744 | 34766 | 13.5528 | 587.838 | 4355.28
8837 | 34792.8 | 9.58782 | 472.276 | 4155.43
8931 | 34860.5 | 190.895 | 533.22 | 4240.96
9024 | 34697.6 | 27.8797 | 404.867 | 3963.97
9118 | 34764 | -8.99914 | 551.464 | 4166.09
9211 | 34784.9 | 4.86168 | 520.433 | 4083.11
9305 | 34756.1 | 22.6271 | 64.6319 | 3405.43
9398 | 34797.6 | 5.52446 | 566.217 | 4087.34
9492 | 34730.2 | 10.5982 | 344.878 | 3682.31
9585 | 34741.5 | 83.5997 | 492.536 | 3904.95
9679 | 34724.1 | 71.441 | 268.301 | 3592.21
9774 | 34789.3 | -9.57622 | 542.23 | 3887.57
9868 | 34602.6 | 34.2829 | -232.679 | 2853.01
9963 | 34819.4 | -13.1814 | 669.69 | 3988.28
10057 | 34814.4 | -3.52118 | 506.89 | 3701.11
10153 | 34771.8 | 8.62503 | 351.821 | 3531.8
10248 | 34716.8 | 25.6771 | 395.742 | 3460.16
10344 | 34786.2 | -14.6457 | 438.195 | 3501.51
10439 | 34855.2 | 193.223 | 609.766 | 3732.71
10535 | 34827.5 | 57.5701 | 604.998 | 3655.73
10630 | 34799 | 21.7042 | 359.429 | 3306.2
10726 | 34783 | 11.9863 | 415.534 | 3287
10821 | 34582.6 | -103.458 | -230.555 | 2311.04
10916 | 34779.5 | 18.2926 | 374.022 | 3216.64
11012 | 34793.8 | 84.5871 | 469.911 | 3255.08
11107 | 34735.3 | 78.9662 | -23.1383 | 2546.22
11202 | 34309.3 | -504.137 | -738.75 | 1393.88
11296 | 34734.9 | 86.149 | 42.3029 | 2540.62

## plots
ARR_DATA(I) | trioxane | DMA | DAAm | DMA added | DAAm added | Time (min) | DMA | DAAm | Total monomer | fraction DMA | Fraction DAAm
0 | 42.59059 | 76.08242 | 80.68895 | 0 | 0 | 0 | 0 | 0
93 | 42.59059 | 75.47003 | 80.94556 | 0.6123916 | -0.2566154 | 1.55 | 0.8049056 | -0.3180304
186 | 42.59059 | 68.97504 | 76.32628 | 7.10738 | 4.362669 | 3.1 | 9.341685 | 5.406774 | 0.07105604 | 0.9139395 | 0.9429334
280 | 42.59059 | 60.67806 | 71.1855 | 15.40436 | 9.503443 | 4.666667 | 20.24694 | 11.77787 | 0.1588798 | 0.804002 | 0.8794244
374 | 42.59059 | 52.31927 | 65.62586 | 23.76314 | 15.06308 | 6.233333 | 31.23342 | 18.66809 | 0.2476615 | 0.6932457 | 0.8107407
467 | 42.59059 | 46.39741 | 61.31695 | 29.68501 | 19.37199 | 7.783333 | 39.01692 | 24.00823 | 0.3129207 | 0.6147792 | 0.7575085
561 | 42.59059 | 41.52671 | 57.80629 | 34.55571 | 22.88266 | 9.35 | 45.41878 | 28.3591 | 0.366383 | 0.5502411 | 0.7141378
654 | 42.59059 | 36.68527 | 53.66964 | 39.39715 | 27.01931 | 10.9 | 51.7822 | 33.48576 | 0.4236517 | 0.4860905 | 0.6630337
748 | 42.59059 | 32.83023 | 51.02022 | 43.25219 | 29.66872 | 12.46667 | 56.84913 | 36.76926 | 0.4651418 | 0.4350102 | 0.6303029
841 | 42.59059 | 29.26834 | 47.70903 | 46.81408 | 32.97992 | 14.01667 | 61.53075 | 40.87291 | 0.5089832 | 0.3878141 | 0.5893965
935 | 42.59059 | 26.49814 | 45.19596 | 49.58428 | 35.49299 | 15.58333 | 65.17179 | 43.98743 | 0.5426837 | 0.3511082 | 0.55835
1028 | 42.59059 | 23.92967 | 42.9226 | 52.15275 | 37.76635 | 17.13333 | 68.5477 | 46.80486 | 0.5735684 | 0.3170752 | 0.530265
1122 | 42.59059 | 21.64505 | 40.63729 | 54.43737 | 40.05166 | 18.7 | 71.55052 | 49.6371 | 0.6027186 | 0.2868033 | 0.5020323
1215 | 42.59059 | 19.41759 | 38.32827 | 56.66483 | 42.36068 | 20.25 | 74.47822 | 52.49874 | 0.6316556 | 0.2572887 | 0.4735067
1309 | 42.59059 | 18.0341 | 36.84528 | 58.04832 | 43.84366 | 21.81667 | 76.29662 | 54.33664 | 0.64994 | 0.2389572 | 0.455186
1403 | 42.59059 | 15.86429 | 34.46647 | 60.21813 | 46.22248 | 23.38333 | 79.14855 | 57.28477 | 0.6789544 | 0.2102065 | 0.4257981
1498 | 42.59059 | 14.39824 | 32.78131 | 61.68417 | 47.90764 | 24.96667 | 81.07546 | 59.37323 | 0.699055 | 0.190781 | 0.4049797
1593 | 42.59059 | 13.38525 | 31.69058 | 62.69717 | 48.99836 | 26.55 | 82.40691 | 60.725 | 0.7124741 | 0.1773585 | 0.3915049
1689 | 42.59059 | 12.254 | 30.12638 | 63.82842 | 50.56256 | 28.15 | 83.89379 | 62.66355 | 0.7296676 | 0.162369 | 0.3721808
1784 | 42.59059 | 10.92594 | 28.38875 | 65.15648 | 52.3002 | 29.73333 | 85.63933 | 64.81705 | 0.7492228 | 0.1447719 | 0.3507141
1880 | 42.59059 | 10.6926 | 27.83455 | 65.38982 | 52.8544 | 31.33333 | 85.94603 | 65.50389 | 0.7542463 | 0.1416801 | 0.3438675
1975 | 42.59059 | 9.326436 | 26.20783 | 66.75598 | 54.48112 | 32.91667 | 87.74167 | 67.51993 | 0.773337 | 0.123578 | 0.323771
2071 | 42.59059 | 8.89578 | 25.53289 | 67.18664 | 55.15606 | 34.51667 | 88.30771 | 68.3564 | 0.7803893 | 0.1178717 | 0.3154328
2166 | 42.59059 | 7.781797 | 24.13427 | 68.30062 | 56.55468 | 36.1 | 89.77189 | 70.08975 | 0.7964165 | 0.1031111 | 0.2981543
2261 | 42.59059 | 7.132931 | 22.84952 | 68.94949 | 57.83942 | 37.68333 | 90.62473 | 71.68196 | 0.8087504 | 0.09451343 | 0.2822826
2355 | 42.59059 | 6.823331 | 22.38749 | 69.25909 | 58.30145 | 39.25 | 91.03166 | 72.25457 | 0.8136725 | 0.09041114 | 0.2765747
2450 | 42.59059 | 5.922 | 21.23067 | 70.16042 | 59.45828 | 40.83333 | 92.21634 | 73.68826 | 0.8268009 | 0.07846823 | 0.2622833
2544 | 42.59059 | 6.217002 | 21.10041 | 69.86542 | 59.58854 | 42.4 | 91.8286 | 73.84969 | 0.82575 | 0.08237709 | 0.2606741
2639 | 42.59059 | 4.898494 | 19.41941 | 71.18392 | 61.26953 | 43.98333 | 93.5616 | 75.93299 | 0.844883 | 0.06490648 | 0.2399071
2735 | 42.59059 | 4.906307 | 19.19261 | 71.17611 | 61.49634 | 45.58333 | 93.55133 | 76.21408 | 0.8462799 | 0.06501 | 0.2371051
2831 | 42.59059 | 4.148882 | 18.00031 | 71.93354 | 62.68863 | 47.18333 | 94.54686 | 77.69173 | 0.8587166 | 0.0549739 | 0.2223755
2926 | 42.59059 | 4.285554 | 17.93006 | 71.79686 | 62.75889 | 48.76667 | 94.36722 | 77.77879 | 0.8582929 | 0.05678485 | 0.2215076
3021 | 42.59059 | 3.66612 | 16.87285 | 72.4163 | 63.8161 | 50.35 | 95.18138 | 79.08902 | 0.8689878 | 0.04857717 | 0.2084469
3117 | 42.59059 | 3.042922 | 15.86846 | 73.0395 | 64.82049 | 51.95 | 96.00049 | 80.33379 | 0.8793697 | 0.04031961 | 0.1960386
3212 | 42.59059 | 3.511842 | 16.22976 | 72.57058 | 64.45919 | 53.53333 | 95.38416 | 79.88602 | 0.874074 | 0.04653294 | 0.2005021
3308 | 42.59059 | 3.0593 | 15.41278 | 73.02312 | 65.27617 | 55.13333 | 95.97897 | 80.89853 | 0.8821719 | 0.04053662 | 0.1904092
3403 | 42.59059 | 2.717976 | 14.73874 | 73.36444 | 65.95021 | 56.71667 | 96.42759 | 81.73388 | 0.8886486 | 0.03601398 | 0.1820821
3499 | 42.59059 | 2.633234 | 14.41415 | 73.44919 | 66.2748 | 58.31667 | 96.53897 | 82.13615 | 0.8912596 | 0.03489112 | 0.1780721
3594 | 42.59059 | 2.645623 | 14.21535 | 73.4368 | 66.4736 | 59.9 | 96.52269 | 82.38253 | 0.8924486 | 0.03505528 | 0.1756162
3689 | 42.59059 | 1.552941 | 12.53996 | 74.52948 | 68.14898 | 61.48333 | 97.95887 | 84.45889 | 0.9101054 | 0.02057692 | 0.1549184
3785 | 42.59059 | 1.936239 | 12.89191 | 74.14618 | 67.79704 | 63.08333 | 97.45508 | 84.02271 | 0.9054154 | 0.02565574 | 0.1592664
3880 | 42.59059 | 2.113604 | 12.85775 | 73.96881 | 67.83119 | 64.66667 | 97.22195 | 84.06504 | 0.904502 | 0.02800588 | 0.1588444
3976 | 42.59059 | 1.816649 | 12.2945 | 74.26577 | 68.39445 | 66.26667 | 97.61226 | 84.7631 | 0.909989 | 0.02407113 | 0.151886
4071 | 42.59059 | 1.646083 | 11.90002 | 74.43634 | 68.78893 | 67.85 | 97.83645 | 85.25198 | 0.9135933 | 0.02181108 | 0.1470126
4166 | 42.59059 | 1.593219 | 11.58523 | 74.4892 | 69.10371 | 69.43333 | 97.90593 | 85.64211 | 0.9159384 | 0.02111062 | 0.1431237
4262 | 42.59059 | 1.390123 | 11.13455 | 74.6923 | 69.5544 | 71.03333 | 98.17287 | 86.20065 | 0.9201087 | 0.01841954 | 0.137556
4357 | 42.59059 | 1.475618 | 11.03483 | 74.6068 | 69.65412 | 72.61667 | 98.0605 | 86.32424 | 0.9201994 | 0.01955237 | 0.136324
4453 | 42.59059 | 1.389976 | 10.76147 | 74.69244 | 69.92747 | 74.21667 | 98.17307 | 86.66301 | 0.9224894 | 0.01841758 | 0.1329471
4549 | 42.59059 | 1.401949 | 10.56863 | 74.68047 | 70.12032 | 75.81667 | 98.15733 | 86.90202 | 0.9236431 | 0.01857623 | 0.1305646
4644 | 42.59059 | 0.98774 | 9.884557 | 75.09468 | 70.80439 | 77.4 | 98.70175 | 87.7498 | 0.9306487 | 0.01308785 | 0.1221136
4739 | 42.59059 | 0.9733315 | 9.678643 | 75.10909 | 71.0103 | 78.98333 | 98.72069 | 88.005 | 0.9320541 | 0.01289693 | 0.1195698
4835 | 42.59059 | 1.138184 | 9.694563 | 74.94424 | 70.99438 | 80.58333 | 98.50401 | 87.98527 | 0.930901 | 0.01508127 | 0.1197665
4930 | 42.59059 | 0.1579819 | 8.16825 | 75.92444 | 72.5207 | 82.16667 | 99.79235 | 89.87687 | 0.9468893 | 0.002093307 | 0.1009104
5026 | 42.59059 | 0.8689643 | 9.041472 | 75.21345 | 71.64747 | 83.76667 | 98.85786 | 88.79466 | 0.9367841 | 0.01151403 | 0.1116982
5121 | 42.59059 | 1.151339 | 9.185948 | 74.93108 | 71.503 | 85.35 | 98.48672 | 88.61561 | 0.9340614 | 0.01525558 | 0.113483
5217 | 42.59059 | 0.4566833 | 8.213588 | 75.62574 | 72.47536 | 86.95 | 99.39975 | 89.82068 | 0.9446948 | 0.006051188 | 0.1014705
5312 | 42.59059 | 0.4746538 | 8.003847 | 75.60777 | 72.6851 | 88.53333 | 99.37613 | 90.08062 | 0.9459181 | 0.006289302 | 0.09887938
5407 | 42.59059 | 0.9469257 | 8.492531 | 75.13549 | 72.19641 | 90.11667 | 98.75539 | 89.47498 | 0.9397884 | 0.01254704 | 0.1049166
5503 | 42.59059 | 0.5294339 | 7.814012 | 75.55299 | 72.87493 | 91.71667 | 99.30413 | 90.31588 | 0.9467795 | 0.007015154 | 0.09653416
5598 | 42.59059 | 0.3688348 | 7.456903 | 75.71358 | 73.23204 | 93.3 | 99.51522 | 90.75846 | 0.9500818 | 0.004887169 | 0.09212245
5693 | 42.59059 | 0.7555283 | 7.842721 | 75.32689 | 72.84622 | 94.88333 | 99.00696 | 90.2803 | 0.9451542 | 0.01001097 | 0.09688883
5789 | 42.59059 | 0.5702364 | 7.485817 | 75.51218 | 73.20313 | 96.48333 | 99.2505 | 90.72262 | 0.9486127 | 0.007555799 | 0.09247965
5884 | 42.59059 | 0.6686327 | 7.471537 | 75.41379 | 73.21741 | 98.06667 | 99.12117 | 90.74032 | 0.9480762 | 0.00885958 | 0.09230323
5980 | 42.59059 | 0.6693343 | 7.363325 | 75.41308 | 73.32562 | 99.66667 | 99.12025 | 90.87443 | 0.948762 | 0.008868876 | 0.09096638
6075 | 42.59059 | 0.5815398 | 7.160746 | 75.50088 | 73.5282 | 101.25 | 99.23564 | 91.12549 | 0.9506142 | 0.007705573 | 0.08846373
6171 | 42.59059 | 0.3144265 | 6.728974 | 75.76799 | 73.95997 | 102.85 | 99.58673 | 91.6606 | 0.9550721 | 0.004166243 | 0.08312963
6266 | 42.59059 | 0.5489259 | 6.925141 | 75.53349 | 73.7638 | 104.4333 | 99.27851 | 91.41748 | 0.952325 | 0.007273429 | 0.08555307
6362 | 42.59059 | 0.4197448 | 6.641067 | 75.66267 | 74.04788 | 106.0333 | 99.4483 | 91.76955 | 0.9549611 | 0.005561742 | 0.08204362
6457 | 42.59059 | 0.3532027 | 6.470368 | 75.72922 | 74.21858 | 107.6167 | 99.53576 | 91.9811 | 0.9564744 | 0.004680039 | 0.07993481
6552 | 42.59059 | 0.6420788 | 6.717345 | 75.44034 | 73.9716 | 109.2 | 99.15607 | 91.67501 | 0.9530563 | 0.008507733 | 0.08298595
6648 | 42.59059 | 0.8646477 | 6.926003 | 75.21777 | 73.76294 | 110.8 | 98.86354 | 91.41642 | 0.9503057 | 0.01145684 | 0.08556372
6743 | 42.59059 | 0.4626485 | 6.321071 | 75.61977 | 74.36787 | 112.3833 | 99.39191 | 92.16612 | 0.9567286 | 0.006130228 | 0.0780904
6839 | 42.59059 | 0.8476616 | 6.789456 | 75.23476 | 73.89949 | 113.9833 | 98.88586 | 91.58564 | 0.951285 | 0.01123177 | 0.08387682
6934 | 42.59059 | 0.2963014 | 5.96427 | 75.78612 | 74.72467 | 115.5667 | 99.61055 | 92.60832 | 0.9600656 | 0.00392608 | 0.07368249
7030 | 42.59059 | 0.7954314 | 6.596325 | 75.28699 | 74.09262 | 117.1667 | 98.95451 | 91.825 | 0.9528501 | 0.0105397 | 0.08149088
7125 | 42.59059 | 0.1292168 | 5.583009 | 75.9532 | 75.10594 | 118.75 | 99.83016 | 93.08083 | 0.9635633 | 0.00171216 | 0.0689724
7221 | 42.59059 | 0.2231578 | 5.703431 | 75.85926 | 74.98551 | 120.35 | 99.70669 | 92.93158 | 0.962196 | 0.002956907 | 0.07046009
7316 | 42.59059 | 0.6943077 | 6.23331 | 75.38811 | 74.45564 | 121.9333 | 99.08743 | 92.27489 | 0.9558107 | 0.009199781 | 0.0770062
7411 | 42.59059 | 0.8146074 | 6.34819 | 75.26781 | 74.34076 | 123.5167 | 98.92931 | 92.13252 | 0.9543106 | 0.01079379 | 0.07842542
7507 | 42.59059 | 0.7211502 | 6.135553 | 75.36127 | 74.55339 | 125.1167 | 99.05215 | 92.39604 | 0.956263 | 0.009555452 | 0.07579851
7602 | 42.59059 | 0.5292967 | 5.806219 | 75.55312 | 74.88273 | 126.7 | 99.30431 | 92.8042 | 0.9595875 | 0.007013336 | 0.07172992
7698 | 42.59059 | 0.7033698 | 5.991429 | 75.37905 | 74.69752 | 128.3 | 99.07552 | 92.57466 | 0.9572958 | 0.009319857 | 0.07401801
7793 | 42.59059 | 0.4880879 | 5.669092 | 75.59433 | 75.01985 | 129.8833 | 99.35847 | 92.97414 | 0.9607251 | 0.006467308 | 0.07003586
7888 | 42.59059 | 0.2090405 | 5.10263 | 75.87338 | 75.58632 | 131.4667 | 99.72524 | 93.67617 | 0.9661184 | 0.002769848 | 0.0630378
7983 | 42.59059 | 0.7341791 | 5.811689 | 75.34824 | 74.87726 | 133.05 | 99.03502 | 92.79742 | 0.9582458 | 0.009728088 | 0.0717975
8079 | 42.59059 | 0.81186 | 5.865315 | 75.27056 | 74.82363 | 134.65 | 98.93292 | 92.73096 | 0.9574082 | 0.01075738 | 0.07246
8175 | 42.59059 | 0.6220545 | 5.534513 | 75.46036 | 75.15443 | 136.25 | 99.18239 | 93.14093 | 0.960729 | 0.008242405 | 0.06837327
8270 | 42.59059 | 0.7592602 | 5.674598 | 75.32316 | 75.01435 | 137.8333 | 99.00206 | 92.96732 | 0.9589602 | 0.01006042 | 0.07010388
8365 | 42.59059 | 0.4271572 | 5.110888 | 75.65526 | 75.57806 | 139.4167 | 99.43856 | 93.66594 | 0.9646744 | 0.005659958 | 0.06313982
8461 | 42.59059 | 0.02399842 | 4.584322 | 76.05842 | 76.10462 | 141.0167 | 99.96846 | 94.31852 | 0.9706048 | 0.0003179861 | 0.05663464
8556 | 42.59059 | 0.1728985 | 4.626557 | 75.90952 | 76.06239 | 142.6 | 99.77275 | 94.26618 | 0.9693856 | 0.002290955 | 0.05715641
8651 | 42.59059 | 0.4593179 | 5.093385 | 75.6231 | 75.59556 | 144.1833 | 99.39629 | 93.68763 | 0.9645809 | 0.006086098 | 0.06292359
8744 | 42.59059 | 0.7201395 | 5.335499 | 75.36228 | 75.35345 | 145.7333 | 99.05347 | 93.38757 | 0.9613728 | 0.00954206 | 0.06591466
8837 | 42.59059 | 0.5781229 | 5.086749 | 75.5043 | 75.6022 | 147.2833 | 99.24014 | 93.69585 | 0.9638654 | 0.007660298 | 0.0628416
8931 | 42.59059 | 0.6514581 | 5.181366 | 75.43096 | 75.50758 | 148.85 | 99.14375 | 93.57859 | 0.9627941 | 0.008632011 | 0.0640105
9024 | 42.59059 | 0.496966 | 4.865692 | 75.58545 | 75.82325 | 150.4 | 99.34681 | 93.96982 | 0.9657931 | 0.006584945 | 0.06011067
9118 | 42.59059 | 0.6756179 | 5.104023 | 75.4068 | 75.58492 | 151.9667 | 99.11199 | 93.67445 | 0.9631333 | 0.008952135 | 0.06305501
9211 | 42.59059 | 0.6372176 | 4.999355 | 75.4452 | 75.68959 | 153.5167 | 99.16246 | 93.80416 | 0.9640459 | 0.00844332 | 0.06176195
9305 | 42.59059 | 0.0792008 | 4.17306 | 76.00322 | 76.51589 | 155.0833 | 99.8959 | 94.82821 | 0.972876 | 0.001049434 | 0.05155391
9398 | 42.59059 | 0.6930225 | 5.002708 | 75.3894 | 75.68624 | 156.6333 | 99.08912 | 93.80001 | 0.9636686 | 0.009182751 | 0.06180337
9492 | 42.59059 | 0.4229333 | 4.515717 | 75.65949 | 76.17323 | 158.2 | 99.44411 | 94.40355 | 0.9684977 | 0.005603991 | 0.05578709
9585 | 42.59059 | 0.6038139 | 4.787189 | 75.47861 | 75.90176 | 159.75 | 99.20637 | 94.06711 | 0.9656123 | 0.008000711 | 0.05914085
9679 | 42.59059 | 0.3290827 | 4.405999 | 75.75334 | 76.28295 | 161.3167 | 99.56747 | 94.53953 | 0.9697963 | 0.004360442 | 0.05443164
9774 | 42.59059 | 0.6638219 | 4.759335 | 75.4186 | 75.92961 | 162.9 | 99.1275 | 94.10163 | 0.9654072 | 0.008795834 | 0.05879673
9868 | 42.59059 | -0.2863928 | 3.511626 | 76.36881 | 77.17732 | 164.4667 | 100.3764 | 95.64795 | 0.9794272 | -0.003794789 | 0.04338256
9963 | 42.59059 | 0.8191553 | 4.878407 | 75.26326 | 75.81054 | 166.05 | 98.92333 | 93.95406 | 0.9636569 | 0.01085405 | 0.06026776
10057 | 42.59059 | 0.6201097 | 4.527795 | 75.46231 | 76.16115 | 167.6167 | 99.18495 | 94.38858 | 0.967163 | 0.008216635 | 0.0559363
10153 | 42.59059 | 0.4309315 | 4.325961 | 75.65149 | 76.36298 | 169.2167 | 99.4336 | 94.63872 | 0.9696571 | 0.005709969 | 0.05344285
10248 | 42.59059 | 0.4854966 | 4.244927 | 75.59692 | 76.44402 | 170.8 | 99.36188 | 94.73915 | 0.969826 | 0.006432972 | 0.05244175
10344 | 42.59059 | 0.5365054 | 4.287085 | 75.54591 | 76.40186 | 172.4 | 99.29484 | 94.6869 | 0.9692317 | 0.007108854 | 0.05296257
10439 | 42.59059 | 0.745091 | 4.561108 | 75.33733 | 76.12784 | 173.9833 | 99.02068 | 94.34729 | 0.9661533 | 0.009872674 | 0.05634785
10535 | 42.59059 | 0.7398528 | 4.470597 | 75.34257 | 76.21835 | 175.5833 | 99.02756 | 94.45947 | 0.966764 | 0.009803267 | 0.05522967
10630 | 42.59059 | 0.4399062 | 4.046467 | 75.64251 | 76.64248 | 177.1667 | 99.4218 | 94.9851 | 0.9713827 | 0.005828886 | 0.04998999
10726 | 42.59059 | 0.5088072 | 4.024819 | 75.57361 | 76.66413 | 178.7667 | 99.33124 | 95.01193 | 0.9710813 | 0.006741844 | 0.04972254
10821 | 42.59059 | -0.2839426 | 2.846188 | 76.36636 | 77.84276 | 180.35 | 100.3732 | 96.47264 | 0.9836562 | -0.003762323 | 0.03516175
10916 | 42.59059 | 0.4580232 | 3.939062 | 75.6244 | 76.74988 | 181.9333 | 99.39799 | 95.11821 | 0.9719522 | 0.006068942 | 0.0486631
11012 | 42.59059 | 0.5752113 | 3.984497 | 75.50721 | 76.70445 | 183.5333 | 99.24396 | 95.0619 | 0.9709149 | 0.007621719 | 0.0492244
11107 | 42.59059 | -0.02837096 | 3.122041 | 76.11079 | 77.5669 | 185.1167 | 100.0373 | 96.13077 | 0.9802664 | -0.0003759236 | 0.03856964
11202 | 42.59059 | -0.9170633 | 1.730323 | 76.99948 | 78.95862 | 186.7 | 101.2054 | 97.85556 | 0.9948124 | -0.01215136 | 0.02137638
11296 | 42.59059 | 0.05187018 | 3.11521 | 76.03055 | 77.57374 | 188.2667 | 99.93182 | 96.13924 | 0.9797981 | 0.0006872951 | 0.03848525